## Sheet1
ρcore (%) | beam Long. RFT ratio % | e (mm) | N (kN) | hb (mm) | bb (mm) | hc (mm) | bc (mm) | fy (MPa) | fc (MPa) | joint shear strength (MPa)
1.437 | 2.2 | 76 | 196 | 381 | 203 | 356 | 356 | 441 | 29 | 8.51
0.794 | 2.2 | 140 | 289 | 457 | 254 | 356 | 534 | 441 | 39 | 7.88
0.794 | 2.2 | 140 | 234 | 457 | 254 | 356 | 534 | 441 | 29 | 7.56
1.261 | 2.2 | 0 | 231 | 457 | 305 | 534 | 356 | 441 | 39 | 4.88
1.989 | 2.2 | 0 | 169 | 305 | 762 | 534 | 356 | 441 | 29 | 3.38
0.955 | 1.1 | 0 | 0 | 500 | 300 | 500 | 500 | 399 | 19.9 | 3.63
0.955 | 1.1 | 100 | 0 | 500 | 300 | 500 | 500 | 399 | 19.9 | 3.77
0.753 | 1.2 | 0 | 245 | 419 | 279 | 362 | 362 | 352 | 34.3 | 6.17
1.113 | 1.2 | 0 | 245 | 419 | 279 | 362 | 362 | 352 | 33.6 | 6.83
0.753 | 1.2 | 0 | 214 | 419 | 279 | 362 | 362 | 352 | 31 | 6.09
1.302 | 1.3 | 0 | 294 | 508 | 311 | 356 | 356 | 446 | 55.1 | 7.26
1.952 | 1.3 | 0 | 294 | 508 | 311 | 356 | 356 | 446 | 55.1 | 7.07
1.296 | 1.3 | 0 | 507 | 508 | 311 | 356 | 356 | 446 | 55.1 | 8.32
1.945 | 1.3 | 0 | 507 | 508 | 311 | 356 | 356 | 446 | 55.1 | 8.31
1.302 | 1.3 | 0 | 285 | 508 | 311 | 356 | 356 | 446 | 75.8 | 6.49
1.952 | 1.3 | 0 | 276 | 508 | 311 | 356 | 356 | 446 | 75.8 | 7.88
1.296 | 1.3 | 0 | 587 | 508 | 311 | 356 | 356 | 446 | 75.8 | 8.16
1.945 | 1.3 | 0 | 605 | 508 | 311 | 356 | 356 | 446 | 75.8 | 8.61
1.302 | 1.3 | 0 | 236 | 508 | 311 | 356 | 356 | 446 | 96.5 | 7.4
1.952 | 1.3 | 0 | 222 | 508 | 311 | 356 | 356 | 446 | 96.5 | 7.51
1.945 | 1.3 | 0 | 476 | 508 | 311 | 356 | 356 | 446 | 96.5 | 8.71
0.687 | 0.9 | 0 | 178 | 480 | 259 | 300 | 300 | 437 | 33.6 | 7.33
0.759 | 0.9 | 0 | 222 | 439 | 259 | 300 | 300 | 437 | 34.9 | 7.48
1.03 | 0.9 | 0 | 222 | 480 | 259 | 300 | 300 | 437 | 40.9 | 7.29
1.114 | 0.9 | 0 | 222 | 439 | 259 | 300 | 300 | 437 | 44.6 | 7.44
0.594 | 0.9 | 0 | 356 | 480 | 300 | 340 | 340 | 437 | 24.3 | 6.62
0.594 | 0.9 | 0 | 303 | 480 | 300 | 340 | 340 | 437 | 39.8 | 4.9
0.4 | 1.01 | 0 | 147 | 250 | 160 | 220 | 220 | 297 | 40.2 | 9.86
0.4 | 1.01 | 0 | 147 | 250 | 160 | 220 | 220 | 297 | 40.2 | 9.08
0.4 | 1.01 | 0 | 441 | 250 | 160 | 220 | 220 | 297 | 40.2 | 9.86
1.066 | 1.01 | 0 | 441 | 250 | 160 | 220 | 220 | 297 | 40.2 | 10.07
0.4 | 1.01 | 0 | 98 | 250 | 160 | 220 | 220 | 297 | 30 | 5.89
0.4 | 1.01 | 0 | 98 | 250 | 160 | 220 | 220 | 297 | 30 | 5.12
0.4 | 1.01 | 0 | 343 | 250 | 160 | 220 | 220 | 297 | 30 | 6.52
1.066 | 1.01 | 0 | 343 | 250 | 160 | 220 | 220 | 297 | 30 | 6.88
0.541 | 0.8 | 0 | 89 | 305 | 864 | 356 | 356 | 441 | 27.6 | 4.36
0.541 | 0.8 | 0 | 89 | 305 | 762 | 356 | 356 | 441 | 27.6 | 4.49
0.541 | 0.9 | 0 | 89 | 305 | 864 | 356 | 356 | 441 | 27.6 | 4.95
0.541 | 0.9 | 0 | 89 | 305 | 864 | 356 | 356 | 441 | 27.6 | 5.6
0.593 | 0.97 | 0 | 0 | 508 | 406 | 508 | 508 | 549 | 27.6 | 10.58
0.791 | 0.97 | 0 | 0 | 508 | 406 | 508 | 508 | 549 | 31.6 | 9.73
1.753 | 0.97 | 0 | 0 | 508 | 406 | 508 | 508 | 511 | 77.9 | 18.19
1.753 | 0.97 | 0 | 0 | 508 | 406 | 508 | 508 | 511 | 92.1 | 16.58
0.496 | 0.97 | 0 | 258 | 220 | 160 | 220 | 220 | 250 | 31.1 | 6.2
0.496 | 0.97 | 0 | 199 | 220 | 160 | 220 | 220 | 250 | 41.7 | 6.2
0.496 | 0.97 | 0 | 0 | 220 | 160 | 220 | 220 | 250 | 41.7 | 5.3
0.129 | 0.97 | 0 | 360 | 220 | 160 | 220 | 220 | 281 | 44.7 | 6
0.129 | 0.97 | 0 | 160 | 220 | 160 | 220 | 220 | 281 | 36.7 | 5.2
0.129 | 0.97 | 0 | 0 | 220 | 160 | 220 | 220 | 281 | 40.4 | 5.1
0.496 | 0.97 | 0 | 194 | 220 | 160 | 220 | 220 | 250 | 32.2 | 6.3
0.496 | 0.97 | 0 | 160 | 220 | 160 | 220 | 220 | 250 | 41.2 | 6.1
0.496 | 0.97 | 0 | 0 | 220 | 160 | 220 | 220 | 250 | 40.6 | 6
0.129 | 0.97 | 0 | 360 | 220 | 160 | 220 | 220 | 281 | 44.4 | 6.05
0.129 | 0.97 | 0 | 160 | 220 | 160 | 220 | 220 | 281 | 41.9 | 6
0.129 | 0.97 | 0 | 0 | 220 | 160 | 220 | 220 | 281 | 35.1 | 5
0.496 | 0.97 | 0 | 100 | 220 | 160 | 220 | 220 | 250 | 46.4 | 5.3
0.128 | 0.97 | 0 | 160 | 220 | 160 | 220 | 220 | 281 | 41 | 5.9
0.128 | 0.97 | 0 | 160 | 220 | 160 | 220 | 220 | 281 | 39.7 | 6
0.489 | 0.97 | 0 | 0 | 220 | 160 | 220 | 220 | 250 | 37.4 | 6.1
0.496 | 0.97 | 0 | 0 | 220 | 160 | 220 | 220 | 250 | 39.7 | 4.4
0.491 | 0.97 | 0 | 0 | 220 | 160 | 220 | 220 | 250 | 40.7 | 3
0.368 | 1.1 | 0 | 177 | 300 | 200 | 300 | 300 | 326 | 30.6 | 9.18
0.368 | 1.1 | 0 | 177 | 300 | 200 | 300 | 300 | 326 | 30.6 | 11.02
0.368 | 1.1 | 0 | 177 | 300 | 200 | 300 | 300 | 326 | 30.6 | 12.24
0.368 | 1.1 | 0 | 177 | 300 | 200 | 300 | 300 | 326 | 30.6 | 9.49
0.811 | 1.3 | 0 | 0 | 305 | 864 | 356 | 356 | 482 | 28.9 | 5.34
0.811 | 1.3 | 0 | 0 | 305 | 864 | 356 | 356 | 482 | 30.3 | 4.94
1.298 | 1.3 | 0 | 0 | 305 | 940 | 508 | 305 | 482 | 34.5 | 4.75
0.811 | 1.3 | 0 | 0 | 559 | 305 | 508 | 305 | 482 | 24.8 | 2.96
0.326 | 1.4 | 0 | 700 | 450 | 300 | 600 | 400 | 471 | 32.6 | 3.94
0.326 | 1.4 | 50 | 700 | 450 | 300 | 600 | 400 | 471 | 34.2 | 3.76
0.872 | 1.4 | 0 | 700 | 450 | 300 | 400 | 600 | 471 | 28.9 | 4.84
0.872 | 1.4 | 75 | 700 | 450 | 300 | 400 | 600 | 471 | 30.4 | 4.88
0.872 | 1.4 | 150 | 700 | 450 | 300 | 400 | 600 | 471 | 29.1 | 4.93
0.718 | 1.2 | 0 | 834 | 300 | 240 | 300 | 300 | 857 | 79.2 | 10.49
0.718 | 1.2 | 0 | 834 | 300 | 240 | 300 | 300 | 598 | 39.2 | 12.35
1.07 | 1.3 | 0 | 0 | 305 | 889 | 356 | 356 | 503 | 27.6 | 5.39
1.07 | 1.3 | 0 | 0 | 305 | 660 | 356 | 356 | 503 | 27.6 | 6.82
1.18 | 1.3 | 0 | 0 | 305 | 838 | 508 | 330 | 503 | 27.6 | 5.35
0.624 | 1.4 | 51 | 89 | 381 | 254 | 356 | 356 | 441 | 28.6 | 6
0.624 | 1.4 | 89 | 89 | 381 | 178 | 356 | 356 | 441 | 26.8 | 5.12
0.624 | 1.4 | 83 | 89 | 381 | 191 | 356 | 356 | 441 | 37.7 | 5.42
0.624 | 1.4 | 83 | 89 | 559 | 191 | 356 | 356 | 441 | 19.3 | 4.76
0.429 | 1.35 | 89 | 0 | 406 | 279 | 330 | 457 | 468 | 29.9 | 5.94
0.429 | 1.35 | 140 | 0 | 406 | 178 | 330 | 457 | 468 | 36.1 | 8.65
0.429 | 1.35 | 0 | 0 | 406 | 279 | 330 | 457 | 551 | 47.4 | 5.58
0.765 | 1.35 | 0 | 0 | 406 | 279 | 368 | 279 | 579 | 31.1 | 7.56
0.593 | 1.6 | 0 | 441 | 400 | 200 | 300 | 400 | 440 | 33 | 8.6
0.593 | 1.6 | 50 | 441 | 400 | 200 | 300 | 400 | 440 | 34 | 8.6
0.593 | 1.6 | 100 | 441 | 400 | 200 | 300 | 400 | 440 | 35 | 8.3
0.58 | 1.6 | 50 | 343 | 400 | 200 | 200 | 400 | 440 | 39 | 7.5
0.58 | 1.6 | 100 | 343 | 400 | 200 | 200 | 400 | 440 | 38 | 7.3
1.3 | 1.8 | 0 | 425 | 250 | 150 | 250 | 250 | 535 | 47.9 | 3.17
1.3 | 1.8 | 0 | 425 | 250 | 150 | 250 | 250 | 535 | 47.9 | 3.05
1.3 | 1.8 | 0 | 425 | 250 | 150 | 250 | 250 | 535 | 47.9 | 3
1.3 | 1.8 | 0 | 515 | 250 | 150 | 250 | 250 | 535 | 46.8 | 5.12
1.3 | 1.8 | 0 | 515 | 250 | 150 | 250 | 250 | 535 | 46.8 | 4.88
1.3 | 1.8 | 0 | 515 | 250 | 150 | 250 | 250 | 535 | 46.8 | 4.96