## Sheet1
1 | 2 | 3 | 4 | 5 | 6 | 7 | 8 | 9 | 10 | 11 | 12 | 13 | 14 | 15 | 16 | 17 | 18 | 19 | 20 | 21 | 22 | 23 | 24 | Compressive strength | Flexural strength | Porosity | Flowability
582.1 | 52.5 | 1 | 0 | 259.9 | 0 | 0 | 24.3 | 0 | 1256.1 | 0 | 2 | 0 | 173.2 | 43.3 | 0 | 0 | 0 | 0 | 0 | 0 | 28 | 40 | 160 | 100.07 | 12.75229358 | 12.88 | 6.28873687
591.9 | 52.5 | 1 | 0 | 264.3 | 0 | 0 | 24.7 | 0 | 1277.2 | 0 | 2 | 0 | 159.3 | 44 | 0 | 0 | 0 | 0 | 0 | 0 | 28 | 40 | 160 | 105.43 | 14.49541284 | 12.06 | 8.947638805
600 | 52.5 | 1 | 0 | 267.9 | 0 | 0 | 25 | 0 | 1294.6 | 0 | 2 | 0 | 147.8 | 44.6 | 0 | 0 | 0 | 0 | 0 | 0 | 28 | 40 | 160 | 103.79 | 14.17431193 | 12.29 | 11.26478299
596.1 | 52.5 | 1 | 0 | 0 | 266.1 | 0 | 24.8 | 0 | 1286.3 | 0 | 2 | 0 | 177.4 | 44.4 | 0 | 0 | 0 | 0 | 0 | 0 | 28 | 40 | 160 | 106.87 | 15.32110092 | 11.3 | 4.500902529
606.4 | 52.5 | 1 | 0 | 0 | 270.7 | 0 | 25.3 | 0 | 1308.5 | 0 | 2 | 0 | 163.2 | 45.1 | 0 | 0 | 0 | 0 | 0 | 0 | 28 | 40 | 160 | 112.47 | 17.70642202 | 10.18 | 6.827586707
614.9 | 52.5 | 1 | 0 | 0 | 274.5 | 0 | 25.6 | 0 | 1326.8 | 0 | 2 | 0 | 151.5 | 45.8 | 0 | 0 | 0 | 0 | 0 | 0 | 28 | 40 | 160 | 110.83 | 16.97247706 | 10.53 | 9.877657145
592.6 | 52.5 | 1 | 0 | 0 | 0 | 0 | 24.7 | 264.6 | 1278.8 | 0 | 2 | 0 | 176.4 | 44.1 | 0 | 0 | 0 | 0 | 0 | 0 | 28 | 40 | 160 | 98.22 | 13.0733945 | 13.36 | 6.034839804
602.8 | 52.5 | 1 | 0 | 0 | 0 | 0 | 25.1 | 269.1 | 1300.8 | 0 | 2 | 0 | 162.2 | 44.9 | 0 | 0 | 0 | 0 | 0 | 0 | 28 | 40 | 160 | 102.86 | 14.12844037 | 12.19 | 8.009747799
611.2 | 52.5 | 1 | 0 | 0 | 0 | 0 | 25.5 | 272.9 | 1318.8 | 0 | 2 | 0 | 150.6 | 45.5 | 0 | 0 | 0 | 0 | 0 | 0 | 28 | 40 | 160 | 100.74 | 13.89908257 | 12.35 | 10.74710091
582.1 | 52.5 | 1 | 0 | 259.9 | 0 | 0 | 24.3 | 0 | 1256.1 | 0 | 2 | 0 | 173.2 | 43.3 | 0 | 0 | 0 | 0 | 0 | 0 | 91 | 40 | 160 | 108.78 | 14.22018349 | 11.75 | 6.28873687
591.9 | 52.5 | 1 | 0 | 264.3 | 0 | 0 | 24.7 | 0 | 1277.2 | 0 | 2 | 0 | 159.3 | 44 | 0 | 0 | 0 | 0 | 0 | 0 | 91 | 40 | 160 | 116.07 | 16.46788991 | 10.48 | 8.947638805
600 | 52.5 | 1 | 0 | 267.9 | 0 | 0 | 25 | 0 | 1294.6 | 0 | 2 | 0 | 147.8 | 44.6 | 0 | 0 | 0 | 0 | 0 | 0 | 91 | 40 | 160 | 113.47 | 15.91743119 | 10.91 | 11.26478299
596.1 | 52.5 | 1 | 0 | 0 | 266.1 | 0 | 24.8 | 0 | 1286.3 | 0 | 2 | 0 | 177.4 | 44.4 | 0 | 0 | 0 | 0 | 0 | 0 | 91 | 40 | 160 | 117.51 | 17.52293578 | 9.92 | 4.500902529
606.4 | 52.5 | 1 | 0 | 0 | 270.7 | 0 | 25.3 | 0 | 1308.5 | 0 | 2 | 0 | 163.2 | 45.1 | 0 | 0 | 0 | 0 | 0 | 0 | 91 | 40 | 160 | 126.49 | 20.50458716 | 8.45 | 6.827586707
614.9 | 52.5 | 1 | 0 | 0 | 274.5 | 0 | 25.6 | 0 | 1326.8 | 0 | 2 | 0 | 151.5 | 45.8 | 0 | 0 | 0 | 0 | 0 | 0 | 91 | 40 | 160 | 123.4 | 19.58715596 | 9.18 | 9.877657145
592.6 | 52.5 | 1 | 0 | 0 | 0 | 0 | 24.7 | 264.6 | 1278.8 | 0 | 2 | 0 | 176.4 | 44.1 | 0 | 0 | 0 | 0 | 0 | 0 | 91 | 40 | 160 | 110.55 | 14.81651376 | 11.87 | 6.034839804
602.8 | 52.5 | 1 | 0 | 0 | 0 | 0 | 25.1 | 269.1 | 1300.8 | 0 | 2 | 0 | 162.2 | 44.9 | 0 | 0 | 0 | 0 | 0 | 0 | 91 | 40 | 160 | 114.46 | 16.83486239 | 10.42 | 8.009747799
611.2 | 52.5 | 1 | 0 | 0 | 0 | 0 | 25.5 | 272.9 | 1318.8 | 0 | 2 | 0 | 150.6 | 45.5 | 0 | 0 | 0 | 0 | 0 | 0 | 91 | 40 | 160 | 113.31 | 15.77981651 | 10.89 | 10.74710091
868.8 | 52.5 | 1 | 1 | 0 | 0 | 0 | 25 | 0 | 1295.9 | 0 | 0.6 | 0 | 178.8 | 44.7 | 0 | 0 | 0 | 0 | 0 | 0 | 28 | 40 | 160 | 108 | 16.9 | 10 | 9.6
883.9 | 52.5 | 1 | 1 | 0 | 0 | 0 | 25.5 | 0 | 1318.5 | 0 | 0.6 | 0 | 164.4 | 45.5 | 0 | 0 | 0 | 0 | 0 | 0 | 28 | 40 | 160 | 116 | 22.2 | 8.1 | 6.3
896.3 | 52.5 | 2 | 1 | 0 | 0 | 0 | 25.8 | 0 | 1337.1 | 0 | 0.5 | 0 | 152.7 | 46.1 | 0 | 0 | 0 | 0 | 0 | 0 | 28 | 40 | 160 | 115 | 21.4 | 8.5 | 3.9
439.5 | 52.5 | 1 | 0 | 0 | 0 | 0 | 0 | 263.7 | 1273.4 | 0 | 2 | 175.9 | 175.8 | 43.9 | 0 | 0 | 0 | 2.5 | 0.2 | 13 | 28 | 40 | 160 | 69.71 | 10.23777794 | 2.1 | 10.56
435.1 | 52.5 | 1 | 0 | 0 | 0 | 0 | 4.4 | 263.7 | 1273.4 | 0 | 2 | 175.9 | 175.8 | 43.9 | 0 | 0 | 0 | 2.5 | 0.2 | 13 | 28 | 40 | 160 | 76.8 | 11.90610955 | 2.2 | 10.2
430.7 | 52.5 | 1 | 0 | 0 | 0 | 0 | 8.8 | 263.7 | 1273.4 | 0 | 2 | 175.9 | 175.8 | 43.9 | 0 | 0 | 0 | 2.5 | 0.2 | 13 | 28 | 40 | 160 | 80.92 | 12.67806194 | 2.25 | 9.24
426.3 | 52.5 | 1 | 0 | 0 | 0 | 0 | 13.2 | 263.7 | 1273.4 | 0 | 2 | 175.9 | 175.8 | 43.9 | 0 | 0 | 0 | 2.5 | 0.2 | 13 | 28 | 40 | 160 | 89 | 13.77930133 | 2.5 | 7.41
421.9 | 52.5 | 1 | 0 | 0 | 0 | 0 | 17.6 | 263.7 | 1273.4 | 0 | 2 | 175.9 | 175.8 | 43.9 | 0 | 0 | 0 | 2.5 | 0.2 | 13 | 28 | 40 | 160 | 91.14 | 13.96583237 | 2.8 | 5.25
417.5 | 52.5 | 1 | 0 | 0 | 0 | 0 | 22 | 263.7 | 1273.4 | 0 | 2 | 175.9 | 175.8 | 43.9 | 0 | 0 | 0 | 2.5 | 0.2 | 13 | 28 | 40 | 160 | 86.73 | 13.16466625 | 3.4 | 3.84
439.5 | 52.5 | 1 | 0 | 0 | 0 | 0 | 0 | 263.7 | 1273.4 | 0 | 2 | 175.9 | 175.8 | 43.9 | 0 | 0 | 0 | 2.5 | 0.2 | 13 | 7 | 40 | 160 | 60.56 | 8.792635591
435.1 | 52.5 | 1 | 0 | 0 | 0 | 0 | 4.4 | 263.7 | 1273.4 | 0 | 2 | 175.9 | 175.8 | 43.9 | 0 | 0 | 0 | 2.5 | 0.2 | 13 | 7 | 40 | 160 | 63.69 | 10.33291823
430.7 | 52.5 | 1 | 0 | 0 | 0 | 0 | 8.8 | 263.7 | 1273.4 | 0 | 2 | 175.9 | 175.8 | 43.9 | 0 | 0 | 0 | 2.5 | 0.2 | 13 | 7 | 40 | 160 | 65.71 | 11.90973169
426.3 | 52.5 | 1 | 0 | 0 | 0 | 0 | 13.2 | 263.7 | 1273.4 | 0 | 2 | 175.9 | 175.8 | 43.9 | 0 | 0 | 0 | 2.5 | 0.2 | 13 | 7 | 40 | 160 | 68.96 | 12.26098814
421.9 | 52.5 | 1 | 0 | 0 | 0 | 0 | 17.6 | 263.7 | 1273.4 | 0 | 2 | 175.9 | 175.8 | 43.9 | 0 | 0 | 0 | 2.5 | 0.2 | 13 | 7 | 40 | 160 | 69.38 | 12.74023896
417.5 | 52.5 | 1 | 0 | 0 | 0 | 0 | 22 | 263.7 | 1273.4 | 0 | 2 | 175.9 | 175.8 | 43.9 | 0 | 0 | 0 | 2.5 | 0.2 | 13 | 7 | 40 | 160 | 65.46 | 11.57316402
439.5 | 52.5 | 1 | 0 | 0 | 0 | 0 | 0 | 263.7 | 1273.4 | 0 | 2 | 175.9 | 175.8 | 43.9 | 0 | 0 | 0 | 2.5 | 0.2 | 13 | 3 | 40 | 160 | 49.43 | 6.780473821
435.1 | 52.5 | 1 | 0 | 0 | 0 | 0 | 4.4 | 263.7 | 1273.4 | 0 | 2 | 175.9 | 175.8 | 43.9 | 0 | 0 | 0 | 2.5 | 0.2 | 13 | 3 | 40 | 160 | 51.08 | 8.412165411
430.7 | 52.5 | 1 | 0 | 0 | 0 | 0 | 8.8 | 263.7 | 1273.4 | 0 | 2 | 175.9 | 175.8 | 43.9 | 0 | 0 | 0 | 2.5 | 0.2 | 13 | 3 | 40 | 160 | 55.2 | 9.257325048
426.3 | 52.5 | 1 | 0 | 0 | 0 | 0 | 13.2 | 263.7 | 1273.4 | 0 | 2 | 175.9 | 175.8 | 43.9 | 0 | 0 | 0 | 2.5 | 0.2 | 13 | 3 | 40 | 160 | 56.97 | 9.882917551
421.9 | 52.5 | 1 | 0 | 0 | 0 | 0 | 17.6 | 263.7 | 1273.4 | 0 | 2 | 175.9 | 175.8 | 43.9 | 0 | 0 | 0 | 2.5 | 0.2 | 13 | 3 | 40 | 160 | 57.38 | 9.886594295
417.5 | 52.5 | 1 | 0 | 0 | 0 | 0 | 22 | 263.7 | 1273.4 | 0 | 2 | 175.9 | 175.8 | 43.9 | 0 | 0 | 0 | 2.5 | 0.2 | 13 | 3 | 40 | 160 | 55.82 | 9.689033019
874.9 | 52.5 | 1 | 0 | 0 | 0 | 44 | 43.7 | 0 | 1273.4 | 0 | 2 | 0 | 202.1 | 45.9 | 0 | 0 | 0 | 0 | 0.2 | 13 | 7 | 40 | 160 | 85.89 | 17.14918056
612.4 | 52.5 | 1 | 0 | 0 | 0 | 44 | 43.7 | 262.5 | 1273.4 | 0 | 2 | 0 | 202.1 | 45.9 | 0 | 0 | 0 | 0 | 0.2 | 13 | 7 | 40 | 160 | 78.4 | 10.81520759
699 | 52.5 | 1 | 0 | 0 | 0 | 44 | 43.7 | 0 | 1273.4 | 0 | 2 | 175 | 202.1 | 45.9 | 0 | 0 | 0 | 0 | 0.2 | 13 | 7 | 40 | 160 | 85.92 | 14.03519145
874.9 | 52.5 | 1 | 0 | 0 | 0 | 44 | 43.7 | 0 | 1273.4 | 0 | 2 | 0 | 202.1 | 45.9 | 0 | 0 | 0 | 0.5 | 0.2 | 13 | 7 | 40 | 160 | 106.67 | 17.25273429
612.4 | 52.5 | 1 | 0 | 0 | 0 | 44 | 43.7 | 262.5 | 1273.4 | 0 | 2 | 0 | 202.1 | 45.9 | 0 | 0 | 0 | 0.5 | 0.2 | 13 | 7 | 40 | 160 | 89.86 | 11.20669383
699 | 52.5 | 1 | 0 | 0 | 0 | 44 | 43.7 | 0 | 1273.4 | 0 | 2 | 175 | 202.1 | 45.9 | 0 | 0 | 0 | 0.5 | 0.2 | 13 | 7 | 40 | 160 | 99.18 | 14.4842859
874.9 | 52.5 | 1 | 0 | 0 | 0 | 44 | 43.7 | 0 | 1273.4 | 0 | 2 | 0 | 202.1 | 45.9 | 0 | 0 | 0 | 1 | 0.2 | 13 | 7 | 40 | 160 | 108.82 | 18.10459794
612.4 | 52.5 | 1 | 0 | 0 | 0 | 44 | 43.7 | 262.5 | 1273.4 | 0 | 2 | 0 | 202.1 | 45.9 | 0 | 0 | 0 | 1 | 0.2 | 13 | 7 | 40 | 160 | 93.21 | 11.65551706
699 | 52.5 | 1 | 0 | 0 | 0 | 44 | 43.7 | 0 | 1273.4 | 0 | 2 | 175 | 202.1 | 45.9 | 0 | 0 | 0 | 1 | 0.2 | 13 | 7 | 40 | 160 | 102.54 | 14.87544667
874.9 | 52.5 | 1 | 0 | 0 | 0 | 44 | 43.7 | 0 | 1273.4 | 0 | 2 | 0 | 202.1 | 45.9 | 0 | 0 | 0 | 1.5 | 0.2 | 13 | 7 | 40 | 160 | 110.97 | 18.4959757
612.4 | 52.5 | 1 | 0 | 0 | 0 | 44 | 43.7 | 262.5 | 1273.4 | 0 | 2 | 0 | 202.1 | 45.9 | 0 | 0 | 0 | 1.5 | 0.2 | 13 | 7 | 40 | 160 | 100.77 | 14.11878301
699 | 52.5 | 1 | 0 | 0 | 0 | 44 | 43.7 | 0 | 1273.4 | 0 | 2 | 175 | 202.1 | 45.9 | 0 | 0 | 0 | 1.5 | 0.2 | 13 | 7 | 40 | 160 | 108.89 | 15.89991795
874.9 | 52.5 | 1 | 0 | 0 | 0 | 44 | 43.7 | 0 | 1273.4 | 0 | 2 | 0 | 202.1 | 45.9 | 0 | 0 | 0 | 2 | 0.2 | 13 | 7 | 40 | 160 | 120.63 | 21.99526712
612.4 | 52.5 | 1 | 0 | 0 | 0 | 44 | 43.7 | 262.5 | 1273.4 | 0 | 2 | 0 | 202.1 | 45.9 | 0 | 0 | 0 | 2 | 0.2 | 13 | 7 | 40 | 160 | 105.63 | 17.04248062
699 | 52.5 | 1 | 0 | 0 | 0 | 44 | 43.7 | 0 | 1273.4 | 0 | 2 | 175 | 202.1 | 45.9 | 0 | 0 | 0 | 2 | 0.2 | 13 | 7 | 40 | 160 | 114.65 | 19.05388564
874.9 | 52.5 | 1 | 0 | 0 | 0 | 44 | 43.7 | 0 | 1273.4 | 0 | 2 | 0 | 202.1 | 45.9 | 0 | 0 | 0 | 2.5 | 0.2 | 13 | 7 | 40 | 160 | 133.59 | 27.68133768
612.4 | 52.5 | 1 | 0 | 0 | 0 | 44 | 43.7 | 262.5 | 1273.4 | 0 | 2 | 0 | 202.1 | 45.9 | 0 | 0 | 0 | 2.5 | 0.2 | 13 | 7 | 40 | 160 | 114.39 | 22.55610629
699 | 52.5 | 1 | 0 | 0 | 0 | 44 | 43.7 | 0 | 1273.4 | 0 | 2 | 175 | 202.1 | 45.9 | 0 | 0 | 0 | 2.5 | 0.2 | 13 | 7 | 40 | 160 | 123.41 | 23.87680958
874.9 | 52.5 | 1 | 0 | 0 | 0 | 44 | 43.7 | 0 | 1273.4 | 0 | 2 | 0 | 202.1 | 45.9 | 0 | 0 | 0 | 0 | 0.2 | 13 | 28 | 40 | 160 | 100.92 | 18.18368717 | 10.14 | 1.928
612.4 | 52.5 | 1 | 0 | 0 | 0 | 44 | 43.7 | 262.5 | 1273.4 | 0 | 2 | 0 | 202.1 | 45.9 | 0 | 0 | 0 | 0 | 0.2 | 13 | 28 | 40 | 160 | 88.32 | 11.79216024 | 10.28 | 5.174
699 | 52.5 | 1 | 0 | 0 | 0 | 44 | 43.7 | 0 | 1273.4 | 0 | 2 | 175 | 202.1 | 45.9 | 0 | 0 | 0 | 0 | 0.2 | 13 | 28 | 40 | 160 | 94.94 | 16.68115461 | 10 | 2.661
874.9 | 52.5 | 1 | 0 | 0 | 0 | 44 | 43.7 | 0 | 1273.4 | 0 | 2 | 0 | 202.1 | 45.9 | 0 | 0 | 0 | 0.5 | 0.2 | 13 | 28 | 40 | 160 | 115.38 | 19.66848161 | 10.26 | 1.668
612.4 | 52.5 | 1 | 0 | 0 | 0 | 44 | 43.7 | 262.5 | 1273.4 | 0 | 2 | 0 | 202.1 | 45.9 | 0 | 0 | 0 | 0.5 | 0.2 | 13 | 28 | 40 | 160 | 101.28 | 12.24103771 | 10.32 | 4.363
699 | 52.5 | 1 | 0 | 0 | 0 | 44 | 43.7 | 0 | 1273.4 | 0 | 2 | 175 | 202.1 | 45.9 | 0 | 0 | 0 | 0.5 | 0.2 | 13 | 28 | 40 | 160 | 107.3 | 17.36030214 | 10.04 | 2.2975
874.9 | 52.5 | 1 | 0 | 0 | 0 | 44 | 43.7 | 0 | 1273.4 | 0 | 2 | 0 | 202.1 | 45.9 | 0 | 0 | 0 | 1 | 0.2 | 13 | 28 | 40 | 160 | 125.04 | 21.61397894 | 10.42 | 1.408
612.4 | 52.5 | 1 | 0 | 0 | 0 | 44 | 43.7 | 262.5 | 1273.4 | 0 | 2 | 0 | 202.1 | 45.9 | 0 | 0 | 0 | 1 | 0.2 | 13 | 28 | 40 | 160 | 114.24 | 13.15045532 | 10.41 | 3.552
699 | 52.5 | 1 | 0 | 0 | 0 | 44 | 43.7 | 0 | 1273.4 | 0 | 2 | 175 | 202.1 | 45.9 | 0 | 0 | 0 | 1 | 0.2 | 13 | 28 | 40 | 160 | 121.16 | 19.19036609 | 10.14 | 1.934
874.9 | 52.5 | 1 | 0 | 0 | 0 | 44 | 43.7 | 0 | 1273.4 | 0 | 2 | 0 | 202.1 | 45.9 | 0 | 0 | 0 | 1.5 | 0.2 | 13 | 28 | 40 | 160 | 132.3 | 24.13479885 | 10.6 | 1.148
612.4 | 52.5 | 1 | 0 | 0 | 0 | 44 | 43.7 | 262.5 | 1273.4 | 0 | 2 | 0 | 202.1 | 45.9 | 0 | 0 | 0 | 1.5 | 0.2 | 13 | 28 | 40 | 160 | 126 | 16.76480041 | 10.55 | 2.741
699 | 52.5 | 1 | 0 | 0 | 0 | 44 | 43.7 | 0 | 1273.4 | 0 | 2 | 175 | 202.1 | 45.9 | 0 | 0 | 0 | 1.5 | 0.2 | 13 | 28 | 40 | 160 | 130.52 | 22.97764427 | 10.31 | 1.5705
874.9 | 52.5 | 1 | 0 | 0 | 0 | 44 | 43.7 | 0 | 1273.4 | 0 | 2 | 0 | 202.1 | 45.9 | 0 | 0 | 0 | 2 | 0.2 | 13 | 28 | 40 | 160 | 146.16 | 27.05838797 | 10.81 | 0.888
612.4 | 52.5 | 1 | 0 | 0 | 0 | 44 | 43.7 | 262.5 | 1273.4 | 0 | 2 | 0 | 202.1 | 45.9 | 0 | 0 | 0 | 2 | 0.2 | 13 | 28 | 40 | 160 | 134.16 | 20.49414493 | 10.74 | 1.93
699 | 52.5 | 1 | 0 | 0 | 0 | 44 | 43.7 | 0 | 1273.4 | 0 | 2 | 175 | 202.1 | 45.9 | 0 | 0 | 0 | 2 | 0.2 | 13 | 28 | 40 | 160 | 140.48 | 26.93731311 | 10.54 | 1.207
874.9 | 52.5 | 1 | 0 | 0 | 0 | 44 | 43.7 | 0 | 1273.4 | 0 | 2 | 0 | 202.1 | 45.9 | 0 | 0 | 0 | 2.5 | 0.2 | 13 | 28 | 40 | 160 | 155.82 | 33.4929312 | 11.05 | 0.628
612.4 | 52.5 | 1 | 0 | 0 | 0 | 44 | 43.7 | 262.5 | 1273.4 | 0 | 2 | 0 | 202.1 | 45.9 | 0 | 0 | 0 | 2.5 | 0.2 | 13 | 28 | 40 | 160 | 142.32 | 26.98629635 | 10.97 | 1.119
699 | 52.5 | 1 | 0 | 0 | 0 | 44 | 43.7 | 0 | 1273.4 | 0 | 2 | 175 | 202.1 | 45.9 | 0 | 0 | 0 | 2.5 | 0.2 | 13 | 28 | 40 | 160 | 149.54 | 32.79609978 | 10.83 | 0.8435
809 | 42.5 | 1 | 1 | 0 | 0 | 270 | 0 | 0 | 1079 | 0 | 2.36 | 0 | 177 | 21.6 | 0 | 0 | 0 | 0 | 0.2 | 13 | 3 | 40 | 160 | 72 | 10
800 | 42.5 | 1 | 1 | 0 | 0 | 267 | 0 | 0 | 1067 | 0 | 2.36 | 0 | 175 | 21.3 | 0 | 0 | 0 | 1 | 0.2 | 13 | 3 | 40 | 160 | 90 | 12
792 | 42.5 | 1 | 1 | 0 | 0 | 264 | 0 | 0 | 1056 | 0 | 2.36 | 0 | 173 | 21.1 | 0 | 0 | 0 | 2 | 0.2 | 13 | 3 | 40 | 160 | 103.9 | 19.61249837
784 | 42.5 | 1 | 1 | 0 | 0 | 261 | 0 | 0 | 1045 | 0 | 2.36 | 0 | 171 | 20.9 | 0 | 0 | 0 | 3 | 0.2 | 13 | 3 | 40 | 160 | 106.6 | 22
809 | 42.5 | 1 | 1 | 0 | 0 | 270 | 0 | 0 | 1079 | 0 | 2.36 | 0 | 177 | 21.6 | 0 | 0 | 0 | 0 | 0.2 | 13 | 7 | 40 | 160 | 95.4 | 14
800 | 42.5 | 1 | 1 | 0 | 0 | 267 | 0 | 0 | 1067 | 0 | 2.36 | 0 | 175 | 21.3 | 0 | 0 | 0 | 1 | 0.2 | 13 | 7 | 40 | 160 | 112.5 | 15
792 | 42.5 | 1 | 1 | 0 | 0 | 264 | 0 | 0 | 1056 | 0 | 2.36 | 0 | 173 | 21.1 | 0 | 0 | 0 | 2 | 0.2 | 13 | 7 | 40 | 160 | 124.62 | 23.85998676
784 | 42.5 | 1 | 1 | 0 | 0 | 261 | 0 | 0 | 1045 | 0 | 2.36 | 0 | 171 | 20.9 | 0 | 0 | 0 | 3 | 0.2 | 13 | 7 | 40 | 160 | 128.08 | 30
809 | 42.5 | 1 | 1 | 0 | 0 | 270 | 0 | 0 | 1079 | 0 | 2.36 | 0 | 177 | 21.6 | 0 | 0 | 0 | 0 | 0.2 | 13 | 28 | 40 | 160 | 108.7 | 18
800 | 42.5 | 1 | 1 | 0 | 0 | 267 | 0 | 0 | 1067 | 0 | 2.36 | 0 | 175 | 21.3 | 0 | 0 | 0 | 1 | 0.2 | 13 | 28 | 40 | 160 | 131.63 | 21
792 | 42.5 | 1 | 1 | 0 | 0 | 264 | 0 | 0 | 1056 | 0 | 2.36 | 0 | 173 | 21.1 | 0 | 0 | 0 | 2 | 0.2 | 13 | 28 | 40 | 160 | 151.5 | 27.8
784 | 42.5 | 1 | 1 | 0 | 0 | 261 | 0 | 0 | 1045 | 0 | 2.36 | 0 | 171 | 20.9 | 0 | 0 | 0 | 3 | 0.2 | 13 | 28 | 40 | 160 | 158 | 36
809 | 42.5 | 1 | 1 | 0 | 0 | 270 | 0 | 0 | 1079 | 0 | 2.36 | 0 | 177 | 21.6 | 0 | 0 | 0 | 0 | 0.2 | 13 | 90 | 40 | 160 | 113.38 | 22
800 | 42.5 | 1 | 1 | 0 | 0 | 267 | 0 | 0 | 1067 | 0 | 2.36 | 0 | 175 | 21.3 | 0 | 0 | 0 | 1 | 0.2 | 13 | 90 | 40 | 160 | 150.5 | 23
792 | 42.5 | 1 | 1 | 0 | 0 | 264 | 0 | 0 | 1056 | 0 | 2.36 | 0 | 173 | 21.1 | 0 | 0 | 0 | 2 | 0.2 | 13 | 90 | 40 | 160 | 162.47 | 27.5
784 | 42.5 | 1 | 1 | 0 | 0 | 261 | 0 | 0 | 1045 | 0 | 2.36 | 0 | 171 | 20.9 | 0 | 0 | 0 | 3 | 0.2 | 13 | 90 | 40 | 160 | 169 | 39
472 | 42.5 | 1 | 1 | 0 | 315 | 262 | 0 | 0 | 1049 | 0 | 2.36 | 0 | 178 | 21 | 0 | 0 | 0 | 0 | 0 | 0 | 7 | 40 | 160 | 93 | 14
472 | 42.5 | 1 | 1 | 0 | 315 | 262 | 0 | 0 | 1049 | 0 | 2.36 | 0 | 178 | 21 | 0 | 0 | 0 | 2 | 0.2 | 6 | 7 | 40 | 160 | 118 | 25
472 | 42.5 | 1 | 1 | 0 | 315 | 262 | 0 | 0 | 1049 | 0 | 2.36 | 0 | 178 | 21 | 0 | 0 | 0 | 2 | 0.2 | 8 | 7 | 40 | 160 | 121 | 28
472 | 42.5 | 1 | 1 | 0 | 315 | 262 | 0 | 0 | 1049 | 0 | 2.36 | 0 | 178 | 21 | 0 | 0 | 0 | 2 | 0.2 | 10 | 7 | 40 | 160 | 108 | 21
472 | 42.5 | 1 | 1 | 0 | 315 | 262 | 0 | 0 | 1049 | 0 | 2.36 | 0 | 178 | 21 | 0 | 0 | 0 | 2 | 0.2 | 11 | 7 | 40 | 160 | 103 | 17
472 | 42.5 | 1 | 1 | 0 | 315 | 262 | 0 | 0 | 1049 | 0 | 2.36 | 0 | 178 | 21 | 0 | 0 | 0 | 2 | 0.2 | 13 | 7 | 40 | 160 | 100 | 16
472 | 42.5 | 1 | 1 | 0 | 315 | 262 | 0 | 0 | 1049 | 0 | 2.36 | 0 | 178 | 21 | 0 | 0 | 0 | 0 | 0 | 0 | 28 | 40 | 160 | 96 | 18
472 | 42.5 | 1 | 1 | 0 | 315 | 262 | 0 | 0 | 1049 | 0 | 2.36 | 0 | 178 | 21 | 0 | 0 | 0 | 2 | 0.2 | 6 | 28 | 40 | 160 | 136 | 25
472 | 42.5 | 1 | 1 | 0 | 315 | 262 | 0 | 0 | 1049 | 0 | 2.36 | 0 | 178 | 21 | 0 | 0 | 0 | 2 | 0.2 | 8 | 28 | 40 | 160 | 144 | 27
472 | 42.5 | 1 | 1 | 0 | 315 | 262 | 0 | 0 | 1049 | 0 | 2.36 | 0 | 178 | 21 | 0 | 0 | 0 | 2 | 0.2 | 10 | 28 | 40 | 160 | 130 | 21
472 | 42.5 | 1 | 1 | 0 | 315 | 262 | 0 | 0 | 1049 | 0 | 2.36 | 0 | 178 | 21 | 0 | 0 | 0 | 2 | 0.2 | 11 | 28 | 40 | 160 | 126 | 17
472 | 42.5 | 1 | 1 | 0 | 315 | 262 | 0 | 0 | 1049 | 0 | 2.36 | 0 | 178 | 21 | 0 | 0 | 0 | 2 | 0.2 | 13 | 28 | 40 | 160 | 122 | 16
950 | 52.5 | 1 | 0 | 0 | 0 | 255 | 0 | 0 | 873 | 0 | 0.6 | 0 | 189 | 31 | 0 | 0 | 0 | 2.5 | 0.2 | 13 | 7 | 40 | 40 | 105
941.5 | 52.5 | 1 | 0 | 0 | 0 | 255 | 9.5 | 0 | 873 | 0 | 0.6 | 0 | 189 | 31 | 0 | 0 | 0 | 2.5 | 0.2 | 13 | 7 | 40 | 40 | 108
932 | 52.5 | 1 | 0 | 0 | 0 | 255 | 19 | 0 | 873 | 0 | 0.6 | 0 | 189 | 31 | 0 | 0 | 0 | 2.5 | 0.2 | 13 | 7 | 40 | 40 | 112
921.5 | 52.5 | 1 | 0 | 0 | 0 | 255 | 28.5 | 0 | 873 | 0 | 0.6 | 0 | 189 | 31 | 0 | 0 | 0 | 2.5 | 0.2 | 13 | 7 | 40 | 40 | 118
912 | 52.5 | 1 | 0 | 0 | 0 | 255 | 38 | 0 | 873 | 0 | 0.6 | 0 | 189 | 31 | 0 | 0 | 0 | 2.5 | 0.2 | 13 | 7 | 40 | 40 | 115
950 | 52.5 | 1 | 0 | 0 | 0 | 255 | 0 | 0 | 873 | 0 | 0.6 | 0 | 189 | 31 | 0 | 0 | 0 | 2.5 | 0.2 | 13 | 28 | 40 | 40 | 136
941.5 | 52.5 | 1 | 0 | 0 | 0 | 255 | 9.5 | 0 | 873 | 0 | 0.6 | 0 | 189 | 31 | 0 | 0 | 0 | 2.5 | 0.2 | 13 | 28 | 40 | 40 | 139
932 | 52.5 | 1 | 0 | 0 | 0 | 255 | 19 | 0 | 873 | 0 | 0.6 | 0 | 189 | 31 | 0 | 0 | 0 | 2.5 | 0.2 | 13 | 28 | 40 | 40 | 141
921.5 | 52.5 | 1 | 0 | 0 | 0 | 255 | 28.5 | 0 | 873 | 0 | 0.6 | 0 | 189 | 31 | 0 | 0 | 0 | 2.5 | 0.2 | 13 | 28 | 40 | 40 | 143
912 | 52.5 | 1 | 0 | 0 | 0 | 255 | 38 | 0 | 873 | 0 | 0.6 | 0 | 189 | 31 | 0 | 0 | 0 | 2.5 | 0.2 | 13 | 28 | 40 | 40 | 142
950 | 52.5 | 1 | 0 | 0 | 0 | 255 | 0 | 0 | 873 | 0 | 0.6 | 0 | 189 | 31 | 0 | 0 | 0 | 2.5 | 0.2 | 13 | 90 | 40 | 40 | 141
941.5 | 52.5 | 1 | 0 | 0 | 0 | 255 | 9.5 | 0 | 873 | 0 | 0.6 | 0 | 189 | 31 | 0 | 0 | 0 | 2.5 | 0.2 | 13 | 90 | 40 | 40 | 142
932 | 52.5 | 1 | 0 | 0 | 0 | 255 | 19 | 0 | 873 | 0 | 0.6 | 0 | 189 | 31 | 0 | 0 | 0 | 2.5 | 0.2 | 13 | 90 | 40 | 40 | 143
921.5 | 52.5 | 1 | 0 | 0 | 0 | 255 | 28.5 | 0 | 873 | 0 | 0.6 | 0 | 189 | 31 | 0 | 0 | 0 | 2.5 | 0.2 | 13 | 90 | 40 | 40 | 147
912 | 52.5 | 1 | 0 | 0 | 0 | 255 | 38 | 0 | 873 | 0 | 0.6 | 0 | 189 | 31 | 0 | 0 | 0 | 2.5 | 0.2 | 13 | 90 | 40 | 40 | 144
612.4 | 52.5 | 1 | 0 | 0 | 0 | 0 | 0 | 262.5 | 1168.7 | 58 | 2 | 0 | 201.2 | 45.9 | 0 | 0 | 0 | 0 | 0.2 | 13 | 28 | 40 | 160 | 61
612.4 | 52.5 | 1 | 0 | 0 | 0 | 0 | 0 | 262.5 | 1168.7 | 58 | 2 | 0 | 201.2 | 45.9 | 0.1 | 15 | 8 | 0 | 0.2 | 13 | 28 | 40 | 160 | 61
612.4 | 52.5 | 1 | 0 | 0 | 0 | 0 | 0 | 262.5 | 1168.7 | 58 | 2 | 0 | 201.2 | 45.9 | 0.2 | 15 | 8 | 0 | 0.2 | 13 | 28 | 40 | 160 | 61
612.4 | 52.5 | 1 | 0 | 0 | 0 | 0 | 0 | 262.5 | 1168.7 | 58 | 2 | 0 | 201.2 | 45.9 | 0.3 | 15 | 8 | 0 | 0.2 | 13 | 28 | 40 | 160 | 61
612.4 | 52.5 | 1 | 0 | 0 | 0 | 0 | 0 | 262.5 | 1168.7 | 58 | 2 | 0 | 201.2 | 45.9 | 0.4 | 15 | 8 | 0 | 0.2 | 13 | 28 | 40 | 160 | 61
600.2 | 52.5 | 1 | 0 | 0 | 0 | 0 | 12.2 | 262.5 | 1168.7 | 58 | 2 | 0 | 201.2 | 45.9 | 0 | 0 | 0 | 0 | 0.2 | 13 | 28 | 40 | 160 | 63
600.2 | 52.5 | 1 | 0 | 0 | 0 | 0 | 12.2 | 262.5 | 1168.7 | 58 | 2 | 0 | 201.2 | 45.9 | 0.1 | 15 | 8 | 0 | 0.2 | 13 | 28 | 40 | 160 | 62
600.2 | 52.5 | 1 | 0 | 0 | 0 | 0 | 12.2 | 262.5 | 1168.7 | 58 | 2 | 0 | 201.2 | 45.9 | 0.2 | 15 | 8 | 0 | 0.2 | 13 | 28 | 40 | 160 | 62
600.2 | 52.5 | 1 | 0 | 0 | 0 | 0 | 12.2 | 262.5 | 1168.7 | 58 | 2 | 0 | 201.2 | 45.9 | 0.3 | 15 | 8 | 0 | 0.2 | 13 | 28 | 40 | 160 | 62
600.2 | 52.5 | 1 | 0 | 0 | 0 | 0 | 12.2 | 262.5 | 1168.7 | 58 | 2 | 0 | 201.2 | 45.9 | 0.4 | 15 | 8 | 0 | 0.2 | 13 | 28 | 40 | 160 | 62
588 | 52.5 | 1 | 0 | 0 | 0 | 0 | 24.4 | 262.5 | 1168.7 | 58 | 2 | 0 | 201.2 | 45.9 | 0 | 0 | 0 | 0 | 0.2 | 13 | 28 | 40 | 160 | 69
588 | 52.5 | 1 | 0 | 0 | 0 | 0 | 24.4 | 262.5 | 1168.7 | 58 | 2 | 0 | 201.2 | 45.9 | 0.1 | 15 | 8 | 0 | 0.2 | 13 | 28 | 40 | 160 | 69
588 | 52.5 | 1 | 0 | 0 | 0 | 0 | 24.4 | 262.5 | 1168.7 | 58 | 2 | 0 | 201.2 | 45.9 | 0.2 | 15 | 8 | 0 | 0.2 | 13 | 28 | 40 | 160 | 69
588 | 52.5 | 1 | 0 | 0 | 0 | 0 | 24.4 | 262.5 | 1168.7 | 58 | 2 | 0 | 201.2 | 45.9 | 0.3 | 15 | 8 | 0 | 0.2 | 13 | 28 | 40 | 160 | 69
588 | 52.5 | 1 | 0 | 0 | 0 | 0 | 24.4 | 262.5 | 1168.7 | 58 | 2 | 0 | 201.2 | 45.9 | 0.4 | 15 | 8 | 0 | 0.2 | 13 | 28 | 40 | 160 | 69
612.4 | 52.5 | 1 | 0 | 0 | 0 | 0 | 0 | 262.5 | 1168.7 | 58 | 2 | 0 | 201.2 | 45.9 | 0 | 0 | 0 | 2 | 0.2 | 13 | 28 | 40 | 160 | 104
612.4 | 52.5 | 1 | 0 | 0 | 0 | 0 | 0 | 262.5 | 1168.7 | 58 | 2 | 0 | 201.2 | 45.9 | 0.1 | 15 | 8 | 2 | 0.2 | 13 | 28 | 40 | 160 | 104
612.4 | 52.5 | 1 | 0 | 0 | 0 | 0 | 0 | 262.5 | 1168.7 | 58 | 2 | 0 | 201.2 | 45.9 | 0.2 | 15 | 8 | 2 | 0.2 | 13 | 28 | 40 | 160 | 104
612.4 | 52.5 | 1 | 0 | 0 | 0 | 0 | 0 | 262.5 | 1168.7 | 58 | 2 | 0 | 201.2 | 45.9 | 0.3 | 15 | 8 | 2 | 0.2 | 13 | 28 | 40 | 160 | 104
612.4 | 52.5 | 1 | 0 | 0 | 0 | 0 | 0 | 262.5 | 1168.7 | 58 | 2 | 0 | 201.2 | 45.9 | 0.4 | 15 | 8 | 2 | 0.2 | 13 | 28 | 40 | 160 | 104
600.2 | 52.5 | 1 | 0 | 0 | 0 | 0 | 12.2 | 262.5 | 1168.7 | 58 | 2 | 0 | 201.2 | 45.9 | 0 | 0 | 0 | 2 | 0.2 | 13 | 28 | 40 | 160 | 108
600.2 | 52.5 | 1 | 0 | 0 | 0 | 0 | 12.2 | 262.5 | 1168.7 | 58 | 2 | 0 | 201.2 | 45.9 | 0.1 | 15 | 8 | 2 | 0.2 | 13 | 28 | 40 | 160 | 108
600.2 | 52.5 | 1 | 0 | 0 | 0 | 0 | 12.2 | 262.5 | 1168.7 | 58 | 2 | 0 | 201.2 | 45.9 | 0.2 | 15 | 8 | 2 | 0.2 | 13 | 28 | 40 | 160 | 108
600.2 | 52.5 | 1 | 0 | 0 | 0 | 0 | 12.2 | 262.5 | 1168.7 | 58 | 2 | 0 | 201.2 | 45.9 | 0.3 | 15 | 8 | 2 | 0.2 | 13 | 28 | 40 | 160 | 108
600.2 | 52.5 | 1 | 0 | 0 | 0 | 0 | 12.2 | 262.5 | 1168.7 | 58 | 2 | 0 | 201.2 | 45.9 | 0.4 | 15 | 8 | 2 | 0.2 | 13 | 28 | 40 | 160 | 108
588 | 52.5 | 1 | 0 | 0 | 0 | 0 | 24.4 | 262.5 | 1168.7 | 58 | 2 | 0 | 201.2 | 45.9 | 0 | 0 | 0 | 2 | 0.2 | 13 | 28 | 40 | 160 | 114 | 18.8 | 17.15 | 0.96
588 | 52.5 | 1 | 0 | 0 | 0 | 0 | 24.4 | 262.5 | 1168.7 | 58 | 2 | 0 | 201.2 | 45.9 | 0.1 | 15 | 8 | 2 | 0.2 | 13 | 28 | 40 | 160 | 114
588 | 52.5 | 1 | 0 | 0 | 0 | 0 | 24.4 | 262.5 | 1168.7 | 58 | 2 | 0 | 201.2 | 45.9 | 0.2 | 15 | 8 | 2 | 0.2 | 13 | 28 | 40 | 160 | 114
588 | 52.5 | 1 | 0 | 0 | 0 | 0 | 24.4 | 262.5 | 1168.7 | 58 | 2 | 0 | 201.2 | 45.9 | 0.3 | 15 | 8 | 2 | 0.2 | 13 | 28 | 40 | 160 | 114
588 | 52.5 | 1 | 0 | 0 | 0 | 0 | 24.4 | 262.5 | 1168.7 | 58 | 2 | 0 | 201.2 | 45.9 | 0.4 | 15 | 8 | 2 | 0.2 | 13 | 28 | 40 | 160 | 114
612.4 | 52.5 | 1 | 0 | 0 | 0 | 0 | 24.4 | 262.5 | 1168.7 | 58 | 2 | 0 | 201.2 | 45.9 | 0 | 0 | 0 | 0 | 0 | 0 | 1 | 40 | 160 | 75.8 | 11.6
612.4 | 52.5 | 1 | 0 | 0 | 0 | 0 | 24.4 | 262.5 | 1168.7 | 58 | 2 | 0 | 201.2 | 45.9 | 0 | 0 | 0 | 0 | 0 | 0 | 1 | 40 | 160 | 63.3 | 11.6
600.2 | 52.5 | 1 | 0 | 0 | 0 | 0 | 24.4 | 262.5 | 1168.7 | 58 | 2 | 0 | 201.2 | 45.9 | 0 | 0 | 0 | 0 | 0 | 0 | 1 | 40 | 160 | 69.6 | 14.3
588 | 52.5 | 1 | 0 | 0 | 0 | 0 | 24.4 | 262.5 | 1168.7 | 58 | 2 | 0 | 201.2 | 45.9 | 0 | 0 | 0 | 2 | 0.2 | 13 | 28 | 40 | 160 | 102.9 | 18.8 | 17.15 | 0.96
600 | 52.5 | 1 | 0 | 0 | 0 | 0 | 24.4 | 262.5 | 1168.7 | 58 | 2 | 0 | 201.2 | 45.9 | 0.4 | 15 | 8 | 0 | 0 | 0 | 1 | 40 | 160 | 62.9 | 17.6
600 | 52.5 | 1 | 0 | 0 | 0 | 0 | 24.4 | 262.5 | 1168.7 | 58 | 2 | 0 | 201.2 | 45.9 | 0 | 0 | 0 | 2 | 0.2 | 13 | 28 | 40 | 160 | 113.9 | 27.9
600 | 52.5 | 1 | 0 | 0 | 0 | 0 | 24.4 | 262.5 | 1168.7 | 58 | 2 | 0 | 201.2 | 45.9 | 0.4 | 15 | 8 | 0 | 0 | 0 | 1 | 40 | 160 | 67.8 | 17.6
600 | 52.5 | 1 | 0 | 0 | 0 | 0 | 24.4 | 262.5 | 1168.7 | 58 | 2 | 0 | 201.2 | 45.9 | 0.4 | 15 | 8 | 2 | 0.2 | 13 | 28 | 40 | 160 | 101.9 | 31.7
600 | 52.5 | 1 | 0 | 0 | 0 | 0 | 24.4 | 262.5 | 1168.7 | 58 | 2 | 0 | 201.2 | 45.9 | 0.4 | 15 | 8 | 2 | 0.2 | 13 | 28 | 40 | 160 | 112.4 | 31.7
1277.4 | 52.5 | 2 | 1 | 0 | 0 | 95.8 | 0 | 0 | 664.6 | 0 | 0.5 | 0 | 198 | 42.15 | 0 | 0 | 0 | 3 | 0.16 | 13 | 56 | 40 | 160 | 217
594.2 | 52.5 | 1 | 0 | 0 | 0 | 0 | 24.8 | 265.3 | 1282.3 | 0 | 2 | 0 | 176.9 | 44.2 | 0 | 0 | 0 | 0 | 0 | 0 | 7 | 40 | 160 | 85.92 | 12.89189368
594.2 | 52.5 | 1 | 0 | 0 | 0 | 0 | 24.8 | 265.3 | 1282.3 | 0 | 2 | 0 | 176.9 | 44.2 | 0 | 0 | 0 | 2 | 0.2 | 13 | 7 | 40 | 160 | 113.79 | 21.7185404
594.2 | 52.5 | 1 | 0 | 0 | 0 | 0 | 24.8 | 265.3 | 1282.3 | 0 | 2 | 0 | 176.9 | 44.2 | 0 | 0 | 0 | 2 | 0.19 | 12 | 7 | 40 | 160 | 117.5 | 24.28404145
594.2 | 52.5 | 1 | 0 | 0 | 0 | 0 | 24.8 | 265.3 | 1282.3 | 0 | 2 | 0 | 176.9 | 44.2 | 0 | 0 | 0 | 2 | 0.18 | 9 | 7 | 40 | 160 | 114.72 | 21.31743822
594.2 | 52.5 | 1 | 0 | 0 | 0 | 0 | 24.8 | 265.3 | 1282.3 | 0 | 2 | 0 | 176.9 | 44.2 | 0 | 0 | 0 | 2 | 0.17 | 7 | 7 | 40 | 160 | 112.63 | 20.2959975
594.2 | 52.5 | 1 | 0 | 0 | 0 | 0 | 24.8 | 265.3 | 1282.3 | 0 | 2 | 0 | 176.9 | 44.2 | 0 | 0 | 0 | 2 | 0.16 | 6 | 7 | 40 | 160 | 111.93 | 18.545326
594.2 | 52.5 | 1 | 0 | 0 | 0 | 0 | 24.8 | 265.3 | 1282.3 | 0 | 2 | 0 | 176.9 | 44.2 | 0 | 0 | 0 | 0 | 0 | 0 | 28 | 40 | 160 | 98.69 | 15.32697655
594.2 | 52.5 | 1 | 0 | 0 | 0 | 0 | 24.8 | 265.3 | 1282.3 | 0 | 2 | 0 | 176.9 | 44.2 | 0 | 0 | 0 | 2 | 0.2 | 13 | 28 | 40 | 160 | 139.56 | 28.1659707
594.2 | 52.5 | 1 | 0 | 0 | 0 | 0 | 24.8 | 265.3 | 1282.3 | 0 | 2 | 0 | 176.9 | 44.2 | 0 | 0 | 0 | 2 | 0.19 | 12 | 28 | 40 | 160 | 141.89 | 30.91365319
594.2 | 52.5 | 1 | 0 | 0 | 0 | 0 | 24.8 | 265.3 | 1282.3 | 0 | 2 | 0 | 176.9 | 44.2 | 0 | 0 | 0 | 2 | 0.18 | 9 | 28 | 40 | 160 | 129.58 | 25.45458563
594.2 | 52.5 | 1 | 0 | 0 | 0 | 0 | 24.8 | 265.3 | 1282.3 | 0 | 2 | 0 | 176.9 | 44.2 | 0 | 0 | 0 | 2 | 0.17 | 7 | 28 | 40 | 160 | 124.93 | 23.94701209
594.2 | 52.5 | 1 | 0 | 0 | 0 | 0 | 24.8 | 265.3 | 1282.3 | 0 | 2 | 0 | 176.9 | 44.2 | 0 | 0 | 0 | 2 | 0.16 | 6 | 28 | 40 | 160 | 120.75 | 21.58824848
800 | 52.5 | 1 | 0 | 0 | 750 | 150 | 0 | 0 | 500 | 0 | 0.18 | 0 | 230 | 25 | 2 | 20 | 18 | 0 | 0 | 0 | 28 | 70.7 | 70.7 | 121.5
800 | 52.5 | 1 | 0 | 0 | 750 | 150 | 0 | 0 | 500 | 0 | 0.18 | 0 | 230 | 25 | 2 | 20 | 18 | 0 | 0 | 0 | 28 | 100 | 100 | 112.69
1050 | 52.5 | 1 | 1 | 0 | 0 | 275 | 275 | 0 | 730 | 0 | 0.5 | 730 | 190 | 35 | 0 | 0 | 0 | 6 | 0.2 | 10 | 8 | 110 | 220 | 133.43
1050 | 52.5 | 1 | 1 | 0 | 0 | 275 | 275 | 0 | 730 | 0 | 0.5 | 730 | 190 | 35 | 0 | 0 | 0 | 6 | 0.2 | 10 | 15 | 110 | 220 | 147.97
1050 | 52.5 | 1 | 1 | 0 | 0 | 275 | 275 | 0 | 730 | 0 | 0.5 | 730 | 190 | 35 | 0 | 0 | 0 | 6 | 0.2 | 10 | 28 | 110 | 220 | 168.02
1050 | 52.5 | 1 | 1 | 0 | 0 | 275 | 275 | 0 | 730 | 0 | 0.5 | 730 | 190 | 35 | 0 | 0 | 0 | 6 | 0.2 | 10 | 90 | 110 | 220 | 174.13
1050 | 52.5 | 1 | 1 | 0 | 0 | 275 | 275 | 0 | 730 | 0 | 0.5 | 730 | 190 | 35 | 0 | 0 | 0 | 6 | 0.2 | 10 | 365 | 110 | 220 | 178.49
591.9 | 52.5 | 1 | 0 | 264.3 | 0 | 24.7 | 0 | 0 | 1277.2 | 0 | 1.25 | 0 | 159.3 | 44 | 0 | 0 | 0 | 0 | 0 | 0 | 28 | 40 | 160 | 109.79
591.9 | 52.5 | 1 | 0 | 264.3 | 0 | 24.7 | 0 | 0 | 1277.2 | 0 | 1.25 | 0 | 159.3 | 44 | 0 | 0 | 0 | 0 | 0 | 0 | 91 | 40 | 160 | 109.79
606.4 | 52.5 | 1 | 0 | 0 | 270.7 | 25.3 | 0 | 0 | 1308.5 | 0 | 1.25 | 0 | 163.2 | 45.1 | 0 | 0 | 0 | 0 | 0 | 0 | 28 | 40 | 160 | 118.39
606.4 | 52.5 | 1 | 0 | 0 | 270.7 | 25.3 | 0 | 0 | 1308.5 | 0 | 1.25 | 0 | 163.2 | 45.1 | 0 | 0 | 0 | 0 | 0 | 0 | 91 | 40 | 160 | 118.39
602.8 | 52.5 | 1 | 0 | 0 | 0 | 25.1 | 0 | 269.1 | 1300.8 | 0 | 1.25 | 0 | 162.2 | 44.9 | 0 | 0 | 0 | 0 | 0 | 0 | 28 | 40 | 160 | 107.93
602.8 | 52.5 | 1 | 0 | 0 | 0 | 25.1 | 0 | 269.1 | 1300.8 | 0 | 1.25 | 0 | 162.2 | 44.9 | 0 | 0 | 0 | 0 | 0 | 0 | 91 | 40 | 160 | 107.93
883.9 | 52.5 | 1 | 0 | 0 | 0 | 25.5 | 0 | 0 | 1318.5 | 0 | 1.25 | 0 | 164.4 | 45.5 | 0 | 0 | 0 | 0 | 0 | 0 | 28 | 40 | 160 | 121.95
883.9 | 52.5 | 1 | 0 | 0 | 0 | 25.5 | 0 | 0 | 1318.5 | 0 | 1.25 | 0 | 164.4 | 45.5 | 0 | 0 | 0 | 0 | 0 | 0 | 91 | 40 | 160 | 121.95
657 | 52.5 | 1 | 1 | 0 | 429.8 | 119.4 | 0 | 0 | 1050 | 0 | 0.3 | 0 | 180.93 | 12.66 | 0 | 0 | 0 | 2 | 0.2 | 13 | 7 | 50 | 50 | 100
657 | 52.5 | 1 | 1 | 0 | 429.8 | 119.4 | 0 | 0 | 1050 | 0 | 0.3 | 0 | 180.93 | 12.66 | 0 | 0 | 0 | 2 | 0.2 | 13 | 28 | 50 | 50 | 123
657 | 52.5 | 1 | 1 | 0 | 429.8 | 119.4 | 0 | 0 | 1050 | 0 | 0.3 | 0 | 180.93 | 12.66 | 0 | 0 | 0 | 2 | 0.2 | 13 | 56 | 50 | 50 | 135
657 | 52.5 | 1 | 1 | 0 | 429.8 | 119.4 | 0 | 0 | 1050 | 0 | 0.3 | 0 | 180.93 | 12.66 | 0 | 0 | 0 | 2 | 0.2 | 13 | 91 | 50 | 50 | 139
960 | 42.5 | 2 | 0 | 0 | 0 | 240 | 0 | 0 | 960 | 0 | 0.1 | 0 | 174 | 24 | 0 | 0 | 0 | 8 | 0.18 | 13 | 1 | 40 | 160 | 33.46
960 | 42.5 | 2 | 0 | 0 | 0 | 240 | 0 | 0 | 960 | 0 | 0.1 | 0 | 174 | 24 | 0 | 0 | 0 | 8 | 0.18 | 13 | 3 | 40 | 160 | 72.73
960 | 42.5 | 2 | 0 | 0 | 0 | 240 | 0 | 0 | 960 | 0 | 0.1 | 0 | 174 | 24 | 0 | 0 | 0 | 8 | 0.18 | 13 | 7 | 40 | 160 | 82.06
960 | 42.5 | 2 | 0 | 0 | 0 | 240 | 0 | 0 | 960 | 0 | 0.1 | 0 | 174 | 24 | 0 | 0 | 0 | 8 | 0.18 | 13 | 28 | 40 | 160 | 110.32
960 | 42.5 | 2 | 0 | 0 | 0 | 240 | 0 | 0 | 960 | 0 | 0.1 | 0 | 207 | 24 | 0 | 0 | 0 | 8 | 0.18 | 13 | 1 | 40 | 160 | 35.76 | 10.81570997
960 | 42.5 | 2 | 0 | 0 | 0 | 240 | 0 | 0 | 960 | 0 | 0.1 | 0 | 207 | 24 | 0 | 0 | 0 | 8 | 0.18 | 13 | 3 | 40 | 160 | 85.78 | 22.96072508
960 | 42.5 | 2 | 0 | 0 | 0 | 240 | 0 | 0 | 960 | 0 | 0.1 | 0 | 207 | 24 | 0 | 0 | 0 | 8 | 0.18 | 13 | 7 | 40 | 160 | 119.69 | 34.13897281
960 | 42.5 | 2 | 0 | 0 | 0 | 240 | 0 | 0 | 960 | 0 | 0.1 | 0 | 207 | 24 | 0 | 0 | 0 | 8 | 0.18 | 13 | 28 | 40 | 160 | 156.14 | 36.3141994
960 | 42.5 | 2 | 0 | 0 | 0 | 240 | 0 | 0 | 960 | 0 | 0.1 | 0 | 228 | 24 | 0 | 0 | 0 | 8 | 0.18 | 13 | 1 | 40 | 160 | 42 | 11.17824773
960 | 42.5 | 2 | 0 | 0 | 0 | 240 | 0 | 0 | 960 | 0 | 0.1 | 0 | 228 | 24 | 0 | 0 | 0 | 8 | 0.18 | 13 | 3 | 40 | 160 | 78.74 | 22.59818731
960 | 42.5 | 2 | 0 | 0 | 0 | 240 | 0 | 0 | 960 | 0 | 0.1 | 0 | 228 | 24 | 0 | 0 | 0 | 8 | 0.18 | 13 | 7 | 40 | 160 | 104.73 | 29.12386707
960 | 42.5 | 2 | 0 | 0 | 0 | 240 | 0 | 0 | 960 | 0 | 0.1 | 0 | 228 | 24 | 0 | 0 | 0 | 8 | 0.18 | 13 | 28 | 40 | 160 | 141.47 | 31.96374622
960 | 42.5 | 2 | 0 | 0 | 0 | 240 | 0 | 0 | 960 | 0 | 0.1 | 0 | 260 | 24 | 0 | 0 | 0 | 8 | 0.18 | 13 | 1 | 40 | 160 | 35.82
960 | 42.5 | 2 | 0 | 0 | 0 | 240 | 0 | 0 | 960 | 0 | 0.1 | 0 | 260 | 24 | 0 | 0 | 0 | 8 | 0.18 | 13 | 3 | 40 | 160 | 79.05
960 | 42.5 | 2 | 0 | 0 | 0 | 240 | 0 | 0 | 960 | 0 | 0.1 | 0 | 260 | 24 | 0 | 0 | 0 | 8 | 0.18 | 13 | 7 | 40 | 160 | 109.29
960 | 42.5 | 2 | 0 | 0 | 0 | 240 | 0 | 0 | 960 | 0 | 0.1 | 0 | 260 | 24 | 0 | 0 | 0 | 8 | 0.18 | 13 | 28 | 40 | 160 | 141.78
960 | 42.5 | 2 | 0 | 0 | 0 | 240 | 0 | 0 | 960 | 0 | 0.1 | 0 | 286 | 24 | 0 | 0 | 0 | 8 | 0.18 | 13 | 1 | 40 | 160 | 33.31
960 | 42.5 | 2 | 0 | 0 | 0 | 240 | 0 | 0 | 960 | 0 | 0.1 | 0 | 286 | 24 | 0 | 0 | 0 | 8 | 0.18 | 13 | 3 | 40 | 160 | 69.2
960 | 42.5 | 2 | 0 | 0 | 0 | 240 | 0 | 0 | 960 | 0 | 0.1 | 0 | 286 | 24 | 0 | 0 | 0 | 8 | 0.18 | 13 | 7 | 40 | 160 | 101.98
960 | 42.5 | 2 | 0 | 0 | 0 | 240 | 0 | 0 | 960 | 0 | 0.1 | 0 | 286 | 24 | 0 | 0 | 0 | 8 | 0.18 | 13 | 28 | 40 | 160 | 137.86
960 | 52.5 | 1 | 0 | 250 | 0 | 0 | 0 | 0 | 960 | 0 | 1 | 0 | 164 | 28 | 0 | 0 | 0 | 8 | 0.18 | 13 | 1 | 40 | 160 | 68.84 | 24.36
960 | 52.5 | 1 | 0 | 250 | 0 | 0 | 0 | 0 | 960 | 0 | 1 | 0 | 174 | 28 | 0 | 0 | 0 | 8 | 0.18 | 13 | 1 | 40 | 160 | 66.21 | 23.55
960 | 52.5 | 1 | 0 | 250 | 0 | 0 | 0 | 0 | 960 | 0 | 1 | 0 | 183 | 28 | 0 | 0 | 0 | 8 | 0.18 | 13 | 1 | 40 | 160 | 47.75 | 19.1
960 | 52.5 | 1 | 0 | 250 | 0 | 0 | 0 | 0 | 960 | 0 | 1 | 0 | 193 | 28 | 0 | 0 | 0 | 8 | 0.18 | 13 | 1 | 40 | 160 | 60.5 | 20.48
960 | 52.5 | 1 | 0 | 250 | 0 | 0 | 0 | 0 | 960 | 0 | 1 | 0 | 202 | 28 | 0 | 0 | 0 | 8 | 0.18 | 13 | 1 | 40 | 160 | 51.9 | 18.45
960 | 52.5 | 1 | 0 | 250 | 0 | 0 | 0 | 0 | 960 | 0 | 1 | 0 | 212 | 28 | 0 | 0 | 0 | 8 | 0.18 | 13 | 1 | 40 | 160 | 54.2 | 17.09
960 | 52.5 | 1 | 0 | 0 | 0 | 250 | 0 | 0 | 960 | 0 | 1 | 0 | 212 | 28 | 0 | 0 | 0 | 8 | 0.18 | 13 | 1 | 40 | 160 | 75.44 | 21.53
960 | 52.5 | 1 | 0 | 250 | 0 | 0 | 0 | 0 | 960 | 0 | 1 | 0 | 164 | 28 | 0 | 0 | 0 | 8 | 0.18 | 13 | 3 | 40 | 160 | 88.4 | 30.18
960 | 52.5 | 1 | 0 | 250 | 0 | 0 | 0 | 0 | 960 | 0 | 1 | 0 | 174 | 28 | 0 | 0 | 0 | 8 | 0.18 | 13 | 3 | 40 | 160 | 82.8 | 23.93
960 | 52.5 | 1 | 0 | 250 | 0 | 0 | 0 | 0 | 960 | 0 | 1 | 0 | 183 | 28 | 0 | 0 | 0 | 8 | 0.18 | 13 | 3 | 40 | 160 | 80.08 | 19.87
960 | 52.5 | 1 | 0 | 250 | 0 | 0 | 0 | 0 | 960 | 0 | 1 | 0 | 193 | 28 | 0 | 0 | 0 | 8 | 0.18 | 13 | 3 | 40 | 160 | 84.2 | 25.18
960 | 52.5 | 1 | 0 | 250 | 0 | 0 | 0 | 0 | 960 | 0 | 1 | 0 | 202 | 28 | 0 | 0 | 0 | 8 | 0.18 | 13 | 3 | 40 | 160 | 77.65 | 26.43
960 | 52.5 | 1 | 0 | 250 | 0 | 0 | 0 | 0 | 960 | 0 | 1 | 0 | 212 | 28 | 0 | 0 | 0 | 8 | 0.18 | 13 | 3 | 40 | 160 | 78.67 | 21.97
960 | 52.5 | 1 | 0 | 0 | 0 | 250 | 0 | 0 | 960 | 0 | 1 | 0 | 212 | 28 | 0 | 0 | 0 | 8 | 0.18 | 13 | 3 | 40 | 160 | 89.1 | 23.72
960 | 52.5 | 1 | 0 | 250 | 0 | 0 | 0 | 0 | 960 | 0 | 1 | 0 | 164 | 28 | 0 | 0 | 0 | 8 | 0.18 | 13 | 28 | 40 | 160 | 121.4 | 39.11
960 | 52.5 | 1 | 0 | 250 | 0 | 0 | 0 | 0 | 960 | 0 | 1 | 0 | 174 | 28 | 0 | 0 | 0 | 8 | 0.18 | 13 | 28 | 40 | 160 | 118.25 | 34.12
960 | 52.5 | 1 | 0 | 250 | 0 | 0 | 0 | 0 | 960 | 0 | 1 | 0 | 183 | 28 | 0 | 0 | 0 | 8 | 0.18 | 13 | 28 | 40 | 160 | 113.72 | 30.03
960 | 52.5 | 1 | 0 | 250 | 0 | 0 | 0 | 0 | 960 | 0 | 1 | 0 | 193 | 28 | 0 | 0 | 0 | 8 | 0.18 | 13 | 28 | 40 | 160 | 119.79 | 38.04
960 | 52.5 | 1 | 0 | 250 | 0 | 0 | 0 | 0 | 960 | 0 | 1 | 0 | 202 | 28 | 0 | 0 | 0 | 8 | 0.18 | 13 | 28 | 40 | 160 | 116.2 | 37.95
960 | 52.5 | 1 | 0 | 250 | 0 | 0 | 0 | 0 | 960 | 0 | 1 | 0 | 212 | 28 | 0 | 0 | 0 | 8 | 0.18 | 13 | 28 | 40 | 160 | 114.89 | 29.44
960 | 52.5 | 1 | 0 | 0 | 0 | 250 | 0 | 0 | 960 | 0 | 1 | 0 | 212 | 28 | 0 | 0 | 0 | 8 | 0.18 | 13 | 28 | 40 | 160 | 123.39 | 32.71
670.5 | 52.5 | 1 | 1 | 0 | 0 | 74.5 | 0 | 0 | 500 | 990 | 16 | 0 | 178 | 20 | 0 | 25 | 12 | 0 | 0 | 0 | 28 | 100 | 100 | 148.06
670.5 | 52.5 | 1 | 1 | 0 | 0 | 74.5 | 0 | 0 | 500 | 990 | 16 | 0 | 178 | 20 | 0.5 | 25 | 12 | 0 | 0 | 0 | 28 | 100 | 100 | 142.15
670.5 | 52.5 | 1 | 1 | 0 | 0 | 74.5 | 0 | 0 | 500 | 990 | 16 | 0 | 178 | 20 | 1 | 25 | 12 | 0 | 0 | 0 | 28 | 100 | 100 | 131.9
670.5 | 52.5 | 1 | 1 | 0 | 0 | 74.5 | 0 | 0 | 500 | 990 | 16 | 0 | 178 | 20 | 1.5 | 25 | 12 | 0 | 0 | 0 | 28 | 100 | 100 | 130.11
670.5 | 52.5 | 1 | 1 | 0 | 0 | 74.5 | 0 | 0 | 500 | 990 | 16 | 0 | 178 | 20 | 2 | 25 | 12 | 0 | 0 | 0 | 28 | 100 | 100 | 129.2
670.5 | 52.5 | 1 | 1 | 0 | 0 | 74.5 | 0 | 0 | 500 | 990 | 16 | 0 | 178 | 20 | 0 | 0 | 0 | 0.5 | 1 | 50 | 28 | 100 | 100 | 144.13
670.5 | 52.5 | 1 | 1 | 0 | 0 | 74.5 | 0 | 0 | 500 | 990 | 16 | 0 | 178 | 20 | 0 | 0 | 0 | 1 | 1 | 50 | 28 | 100 | 100 | 144.51
670.5 | 52.5 | 1 | 1 | 0 | 0 | 74.5 | 0 | 0 | 500 | 990 | 16 | 0 | 178 | 20 | 0 | 0 | 0 | 1.5 | 1 | 50 | 28 | 100 | 100 | 147.5
670.5 | 52.5 | 1 | 1 | 0 | 0 | 74.5 | 0 | 0 | 500 | 990 | 16 | 0 | 178 | 20 | 0 | 0 | 0 | 2 | 1 | 50 | 28 | 100 | 100 | 147.89
670.5 | 52.5 | 1 | 1 | 0 | 0 | 74.5 | 0 | 0 | 500 | 990 | 16 | 0 | 178 | 20 | 0 | 25 | 12 | 0 | 0 | 0 | 56 | 100 | 100 | 150.65
670.5 | 52.5 | 1 | 1 | 0 | 0 | 74.5 | 0 | 0 | 500 | 990 | 16 | 0 | 178 | 20 | 0.5 | 25 | 12 | 0 | 0 | 0 | 56 | 100 | 100 | 143.66
670.5 | 52.5 | 1 | 1 | 0 | 0 | 74.5 | 0 | 0 | 500 | 990 | 16 | 0 | 178 | 20 | 1 | 25 | 12 | 0 | 0 | 0 | 56 | 100 | 100 | 133.41
670.5 | 52.5 | 1 | 1 | 0 | 0 | 74.5 | 0 | 0 | 500 | 990 | 16 | 0 | 178 | 20 | 1.5 | 25 | 12 | 0 | 0 | 0 | 56 | 100 | 100 | 130.75
670.5 | 52.5 | 1 | 1 | 0 | 0 | 74.5 | 0 | 0 | 500 | 990 | 16 | 0 | 178 | 20 | 2 | 25 | 12 | 0 | 0 | 0 | 56 | 100 | 100 | 129.62
670.5 | 52.5 | 1 | 1 | 0 | 0 | 74.5 | 0 | 0 | 500 | 990 | 16 | 0 | 178 | 20 | 0 | 0 | 0 | 0.5 | 1 | 50 | 56 | 100 | 100 | 144.76
670.5 | 52.5 | 1 | 1 | 0 | 0 | 74.5 | 0 | 0 | 500 | 990 | 16 | 0 | 178 | 20 | 0 | 0 | 0 | 1 | 1 | 50 | 56 | 100 | 100 | 150.14
670.5 | 52.5 | 1 | 1 | 0 | 0 | 74.5 | 0 | 0 | 500 | 990 | 16 | 0 | 178 | 20 | 0 | 0 | 0 | 1.5 | 1 | 50 | 56 | 100 | 100 | 153.13
670.5 | 52.5 | 1 | 1 | 0 | 0 | 74.5 | 0 | 0 | 500 | 990 | 16 | 0 | 178 | 20 | 0 | 0 | 0 | 2 | 1 | 50 | 56 | 100 | 100 | 155.91
670.5 | 52.5 | 1 | 1 | 0 | 0 | 74.5 | 0 | 0 | 500 | 990 | 16 | 0 | 178 | 20 | 0 | 25 | 12 | 0 | 0 | 0 | 730 | 100 | 100 | 153.68
670.5 | 52.5 | 1 | 1 | 0 | 0 | 74.5 | 0 | 0 | 500 | 990 | 16 | 0 | 178 | 20 | 0.5 | 25 | 12 | 0 | 0 | 0 | 730 | 100 | 100 | 153.84
670.5 | 52.5 | 1 | 1 | 0 | 0 | 74.5 | 0 | 0 | 500 | 990 | 16 | 0 | 178 | 20 | 1 | 25 | 12 | 0 | 0 | 0 | 730 | 100 | 100 | 157.49
670.5 | 52.5 | 1 | 1 | 0 | 0 | 74.5 | 0 | 0 | 500 | 990 | 16 | 0 | 178 | 20 | 1.5 | 25 | 12 | 0 | 0 | 0 | 730 | 100 | 100 | 158.52
670.5 | 52.5 | 1 | 1 | 0 | 0 | 74.5 | 0 | 0 | 500 | 990 | 16 | 0 | 178 | 20 | 2 | 25 | 12 | 0 | 0 | 0 | 730 | 100 | 100 | 160.43
670.5 | 52.5 | 1 | 1 | 0 | 0 | 74.5 | 0 | 0 | 500 | 990 | 16 | 0 | 178 | 20 | 0 | 0 | 0 | 0.5 | 1 | 50 | 730 | 100 | 100 | 148.01
670.5 | 52.5 | 1 | 1 | 0 | 0 | 74.5 | 0 | 0 | 500 | 990 | 16 | 0 | 178 | 20 | 0 | 0 | 0 | 1 | 1 | 50 | 730 | 100 | 100 | 170.75
670.5 | 52.5 | 1 | 1 | 0 | 0 | 74.5 | 0 | 0 | 500 | 990 | 16 | 0 | 178 | 20 | 0 | 0 | 0 | 1.5 | 1 | 50 | 730 | 100 | 100 | 176.56
670.5 | 52.5 | 1 | 1 | 0 | 0 | 74.5 | 0 | 0 | 500 | 990 | 16 | 0 | 178 | 20 | 0 | 0 | 0 | 2 | 1 | 50 | 730 | 100 | 100 | 178.9
1051 | 52.5 | 1 | 1 | 0 | 0 | 273 | 0 | 0 | 733 | 0 | 0.5 | 0 | 165 | 35 | 0 | 0 | 0 | 17 | 0.2 | 10 | 28 | 50 | 50 | 160
657 | 52.5 | 1 | 1 | 0 | 418 | 119 | 0 | 0 | 1013 | 0 | 1 | 0 | 185 | 40 | 0 | 0 | 0 | 2 | 0.2 | 13 | 1 | 50 | 100 | 21.6
657 | 52.5 | 1 | 1 | 0 | 418 | 119 | 0 | 0 | 1013 | 0 | 1 | 0 | 185 | 40 | 0 | 0 | 0 | 2 | 0.2 | 13 | 2 | 50 | 100 | 63.09
657 | 52.5 | 1 | 1 | 0 | 418 | 119 | 0 | 0 | 1013 | 0 | 1 | 0 | 185 | 40 | 0 | 0 | 0 | 2 | 0.2 | 13 | 3 | 50 | 100 | 79.28
657 | 52.5 | 1 | 1 | 0 | 418 | 119 | 0 | 0 | 1013 | 0 | 1 | 0 | 185 | 40 | 0 | 0 | 0 | 2 | 0.2 | 13 | 5 | 50 | 100 | 98.03
657 | 52.5 | 1 | 1 | 0 | 418 | 119 | 0 | 0 | 1013 | 0 | 1 | 0 | 185 | 40 | 0 | 0 | 0 | 2 | 0.2 | 13 | 7 | 50 | 100 | 108.53
657 | 52.5 | 1 | 1 | 0 | 418 | 119 | 0 | 0 | 1013 | 0 | 1 | 0 | 185 | 40 | 0 | 0 | 0 | 2 | 0.2 | 13 | 14 | 50 | 100 | 123.29
657 | 52.5 | 1 | 1 | 0 | 418 | 119 | 0 | 0 | 1013 | 0 | 1 | 0 | 185 | 40 | 0 | 0 | 0 | 2 | 0.2 | 13 | 28 | 50 | 100 | 135.21
657 | 52.5 | 1 | 1 | 0 | 418 | 119 | 0 | 0 | 1013 | 0 | 1 | 0 | 185 | 40 | 0 | 0 | 0 | 2 | 0.2 | 13 | 60 | 50 | 100 | 150.82
657 | 52.5 | 1 | 1 | 0 | 418 | 119 | 0 | 0 | 1013 | 0 | 1 | 0 | 185 | 40 | 0 | 0 | 0 | 2 | 0.2 | 13 | 120 | 50 | 100 | 157.05
657 | 52.5 | 1 | 1 | 0 | 418 | 119 | 0 | 0 | 1013 | 0 | 1 | 0 | 185 | 40 | 0 | 0 | 0 | 2 | 0.2 | 13 | 150 | 50 | 100 | 159.88
657 | 52.5 | 1 | 1 | 0 | 418 | 119 | 0 | 0 | 1013 | 0 | 1 | 0 | 185 | 40 | 0 | 0 | 0 | 2 | 0.2 | 13 | 180 | 50 | 100 | 162.15
657 | 52.5 | 1 | 1 | 0 | 418 | 119 | 0 | 0 | 1013 | 0 | 1 | 0 | 185 | 40 | 0 | 0 | 0 | 2 | 0.2 | 13 | 360 | 50 | 100 | 170.37
1079 | 42.5 | 1 | 1 | 0 | 0 | 0 | 0 | 0 | 1000 | 79 | 2.36 | 0 | 177 | 21.6 | 0 | 0 | 0 | 2 | 0.2 | 13 | 1 | 40 | 160 | 64.13 | 10.79329539
971 | 42.5 | 1 | 1 | 0 | 0 | 108 | 0 | 0 | 1000 | 79 | 2.36 | 0 | 177 | 21.6 | 0 | 0 | 0 | 2 | 0.2 | 13 | 1 | 40 | 160 | 64.6 | 10.98992706
917 | 42.5 | 1 | 1 | 0 | 0 | 162 | 0 | 0 | 1000 | 79 | 2.36 | 0 | 177 | 21.6 | 0 | 0 | 0 | 2 | 0.2 | 13 | 1 | 40 | 160 | 72.35 | 10.58631469
863 | 42.5 | 1 | 1 | 0 | 0 | 216 | 0 | 0 | 1000 | 79 | 2.36 | 0 | 177 | 21.6 | 0 | 0 | 0 | 2 | 0.2 | 13 | 1 | 40 | 160 | 71.17 | 11.08269431 | 17.5
809 | 42.5 | 1 | 1 | 0 | 0 | 270 | 0 | 0 | 1000 | 79 | 2.36 | 0 | 177 | 21.6 | 0 | 0 | 0 | 2 | 0.2 | 13 | 1 | 40 | 160 | 67.65 | 11.32957491
1079 | 42.5 | 1 | 1 | 0 | 0 | 0 | 0 | 0 | 1000 | 79 | 2.36 | 0 | 177 | 21.6 | 0 | 0 | 0 | 2 | 0.2 | 13 | 3 | 40 | 160 | 74.23 | 18.32153258
971 | 42.5 | 1 | 1 | 0 | 0 | 108 | 0 | 0 | 1000 | 79 | 2.36 | 0 | 177 | 21.6 | 0 | 0 | 0 | 2 | 0.2 | 13 | 3 | 40 | 160 | 80.81 | 19.61827914
917 | 42.5 | 1 | 1 | 0 | 0 | 162 | 0 | 0 | 1000 | 79 | 2.36 | 0 | 177 | 21.6 | 0 | 0 | 0 | 2 | 0.2 | 13 | 3 | 40 | 160 | 81.04 | 17.31493307
863 | 42.5 | 1 | 1 | 0 | 0 | 216 | 0 | 0 | 1000 | 79 | 2.36 | 0 | 177 | 21.6 | 0 | 0 | 0 | 2 | 0.2 | 13 | 3 | 40 | 160 | 82.45 | 18.76117954 | 11
809 | 42.5 | 1 | 1 | 0 | 0 | 270 | 0 | 0 | 1000 | 79 | 2.36 | 0 | 177 | 21.6 | 0 | 0 | 0 | 2 | 0.2 | 13 | 3 | 40 | 160 | 74.93 | 19.20780898
1079 | 42.5 | 1 | 1 | 0 | 0 | 0 | 0 | 0 | 1000 | 79 | 2.36 | 0 | 177 | 21.6 | 0 | 0 | 0 | 2 | 0.2 | 13 | 7 | 40 | 160 | 84.33 | 18.59995903
971 | 42.5 | 1 | 1 | 0 | 0 | 108 | 0 | 0 | 1000 | 79 | 2.36 | 0 | 177 | 21.6 | 0 | 0 | 0 | 2 | 0.2 | 13 | 7 | 40 | 160 | 97.72 | 20.29670202
917 | 42.5 | 1 | 1 | 0 | 0 | 162 | 0 | 0 | 1000 | 79 | 2.36 | 0 | 177 | 21.6 | 0 | 0 | 0 | 2 | 0.2 | 13 | 7 | 40 | 160 | 98.89 | 19.19322058
863 | 42.5 | 1 | 1 | 0 | 0 | 216 | 0 | 0 | 1000 | 79 | 2.36 | 0 | 177 | 21.6 | 0 | 0 | 0 | 2 | 0.2 | 13 | 7 | 40 | 160 | 102.42 | 18.63973424 | 9
809 | 42.5 | 1 | 1 | 0 | 0 | 270 | 0 | 0 | 1000 | 79 | 2.36 | 0 | 177 | 21.6 | 0 | 0 | 0 | 2 | 0.2 | 13 | 7 | 40 | 160 | 94.9 | 18.53649326
1079 | 42.5 | 1 | 1 | 0 | 0 | 0 | 0 | 0 | 1000 | 79 | 2.36 | 0 | 177 | 21.6 | 0 | 0 | 0 | 2 | 0.2 | 13 | 28 | 40 | 160 | 89.73 | 19.02838414
971 | 42.5 | 1 | 1 | 0 | 0 | 108 | 0 | 0 | 1000 | 79 | 2.36 | 0 | 177 | 21.6 | 0 | 0 | 0 | 2 | 0.2 | 13 | 28 | 40 | 160 | 106.41 | 21.12474951
917 | 42.5 | 1 | 1 | 0 | 0 | 162 | 0 | 0 | 1000 | 79 | 2.36 | 0 | 177 | 21.6 | 0 | 0 | 0 | 2 | 0.2 | 13 | 28 | 40 | 160 | 104.3 | 21.97150008
863 | 42.5 | 1 | 1 | 0 | 0 | 216 | 0 | 0 | 1000 | 79 | 2.36 | 0 | 177 | 21.6 | 0 | 0 | 0 | 2 | 0.2 | 13 | 28 | 40 | 160 | 115.34 | 24.76823327 | 6
809 | 42.5 | 1 | 1 | 0 | 0 | 270 | 0 | 0 | 1000 | 79 | 2.36 | 0 | 177 | 21.6 | 0 | 0 | 0 | 2 | 0.2 | 13 | 28 | 40 | 160 | 112.05 | 24.51449488
1079 | 42.5 | 1 | 1 | 0 | 0 | 0 | 0 | 0 | 1000 | 79 | 2.36 | 0 | 177 | 21.6 | 0 | 0 | 0 | 2 | 0.2 | 13 | 91 | 40 | 160 | 101.48 | 17.75694908
971 | 42.5 | 1 | 1 | 0 | 0 | 108 | 0 | 0 | 1000 | 79 | 2.36 | 0 | 177 | 21.6 | 0 | 0 | 0 | 2 | 0.2 | 13 | 91 | 40 | 160 | 125.67 | 20.80343068
917 | 42.5 | 1 | 1 | 0 | 0 | 162 | 0 | 0 | 1000 | 79 | 2.36 | 0 | 177 | 21.6 | 0 | 0 | 0 | 2 | 0.2 | 13 | 91 | 40 | 160 | 122.15 | 22.60017278
863 | 42.5 | 1 | 1 | 0 | 0 | 216 | 0 | 0 | 1000 | 79 | 2.36 | 0 | 177 | 21.6 | 0 | 0 | 0 | 2 | 0.2 | 13 | 91 | 40 | 160 | 124.97 | 22.44630881 | 5.9
809 | 42.5 | 1 | 1 | 0 | 0 | 270 | 0 | 0 | 1000 | 79 | 2.36 | 0 | 177 | 21.6 | 0 | 0 | 0 | 2 | 0.2 | 13 | 91 | 40 | 160 | 126.61 | 21.09307897
1251.2 | 52.5 | 1 | 1 | 0 | 0 | 291.3 | 0 | 0 | 407.8 | 0 | 1 | 0 | 201.4 | 28.2 | 0 | 0 | 0 | 0 | 0 | 0 | 1 | 40 | 160 | 27.76
1251.2 | 52.5 | 1 | 1 | 0 | 0 | 291.3 | 0 | 0 | 407.8 | 0 | 1 | 0 | 201.4 | 28.2 | 0 | 0 | 0 | 0 | 0 | 0 | 3 | 40 | 160 | 111.87
1251.2 | 52.5 | 1 | 1 | 0 | 0 | 291.3 | 0 | 0 | 407.8 | 0 | 1 | 0 | 201.4 | 28.2 | 0 | 0 | 0 | 0 | 0 | 0 | 7 | 40 | 160 | 124.21
1251.2 | 52.5 | 1 | 1 | 0 | 0 | 291.3 | 0 | 0 | 407.8 | 0 | 1 | 0 | 201.4 | 28.2 | 0 | 0 | 0 | 0 | 0 | 0 | 14 | 40 | 160 | 140.47
1251.2 | 52.5 | 1 | 1 | 0 | 0 | 291.3 | 0 | 0 | 407.8 | 0 | 1 | 0 | 201.4 | 28.2 | 0 | 0 | 0 | 0 | 0 | 0 | 28 | 40 | 160 | 146.92
1251.2 | 52.5 | 1 | 1 | 0 | 0 | 291.3 | 0 | 0 | 407.8 | 0 | 1 | 0 | 201.4 | 28.2 | 0 | 0 | 0 | 0 | 0 | 0 | 56 | 40 | 160 | 155.05
825.8 | 52.5 | 1 | 1 | 0 | 0 | 192.3 | 0 | 486.2 | 444.4 | 0 | 1 | 0 | 201.4 | 10.5 | 0 | 0 | 0 | 0 | 0 | 0 | 1 | 40 | 160 | 82.43
825.8 | 52.5 | 1 | 1 | 0 | 0 | 192.3 | 0 | 486.2 | 444.4 | 0 | 1 | 0 | 201.4 | 10.5 | 0 | 0 | 0 | 0 | 0 | 0 | 3 | 40 | 160 | 115.79
825.8 | 52.5 | 1 | 1 | 0 | 0 | 192.3 | 0 | 486.2 | 444.4 | 0 | 1 | 0 | 201.4 | 10.5 | 0 | 0 | 0 | 0 | 0 | 0 | 7 | 40 | 160 | 136.26
825.8 | 52.5 | 1 | 1 | 0 | 0 | 192.3 | 0 | 486.2 | 444.4 | 0 | 1 | 0 | 201.4 | 10.5 | 0 | 0 | 0 | 0 | 0 | 0 | 14 | 40 | 160 | 147.2
825.8 | 52.5 | 1 | 1 | 0 | 0 | 192.3 | 0 | 486.2 | 444.4 | 0 | 1 | 0 | 201.4 | 10.5 | 0 | 0 | 0 | 0 | 0 | 0 | 28 | 40 | 160 | 165.98
825.8 | 52.5 | 1 | 1 | 0 | 0 | 192.3 | 0 | 486.2 | 444.4 | 0 | 1 | 0 | 201.4 | 10.5 | 0 | 0 | 0 | 0 | 0 | 0 | 56 | 40 | 160 | 178.6
575.6 | 52.5 | 1 | 1 | 0 | 0 | 134 | 0 | 772.2 | 455.7 | 0 | 1 | 0 | 201.4 | 5.1 | 0 | 0 | 0 | 0 | 0 | 0 | 1 | 40 | 160 | 68.69
575.6 | 52.5 | 1 | 1 | 0 | 0 | 134 | 0 | 772.2 | 455.7 | 0 | 1 | 0 | 201.4 | 5.1 | 0 | 0 | 0 | 0 | 0 | 0 | 3 | 40 | 160 | 98.69
575.6 | 52.5 | 1 | 1 | 0 | 0 | 134 | 0 | 772.2 | 455.7 | 0 | 1 | 0 | 201.4 | 5.1 | 0 | 0 | 0 | 0 | 0 | 0 | 7 | 40 | 160 | 120.28
575.6 | 52.5 | 1 | 1 | 0 | 0 | 134 | 0 | 772.2 | 455.7 | 0 | 1 | 0 | 201.4 | 5.1 | 0 | 0 | 0 | 0 | 0 | 0 | 14 | 40 | 160 | 142.15
575.6 | 52.5 | 1 | 1 | 0 | 0 | 134 | 0 | 772.2 | 455.7 | 0 | 1 | 0 | 201.4 | 5.1 | 0 | 0 | 0 | 0 | 0 | 0 | 28 | 40 | 160 | 154.49
575.6 | 52.5 | 1 | 1 | 0 | 0 | 134 | 0 | 772.2 | 455.7 | 0 | 1 | 0 | 201.4 | 5.1 | 0 | 0 | 0 | 0 | 0 | 0 | 56 | 40 | 160 | 169.63
325.3 | 52.5 | 1 | 1 | 0 | 0 | 75.7 | 0 | 1058.2 | 455.4 | 0 | 1 | 0 | 201.4 | 5.2 | 0 | 0 | 0 | 0 | 0 | 0 | 1 | 40 | 160 | 33.36
325.3 | 52.5 | 1 | 1 | 0 | 0 | 75.7 | 0 | 1058.2 | 455.4 | 0 | 1 | 0 | 201.4 | 5.2 | 0 | 0 | 0 | 0 | 0 | 0 | 3 | 40 | 160 | 53.83
325.3 | 52.5 | 1 | 1 | 0 | 0 | 75.7 | 0 | 1058.2 | 455.4 | 0 | 1 | 0 | 201.4 | 5.2 | 0 | 0 | 0 | 0 | 0 | 0 | 7 | 40 | 160 | 75.14
325.3 | 52.5 | 1 | 1 | 0 | 0 | 75.7 | 0 | 1058.2 | 455.4 | 0 | 1 | 0 | 201.4 | 5.2 | 0 | 0 | 0 | 0 | 0 | 0 | 14 | 40 | 160 | 97.57
325.3 | 52.5 | 1 | 1 | 0 | 0 | 75.7 | 0 | 1058.2 | 455.4 | 0 | 1 | 0 | 201.4 | 5.2 | 0 | 0 | 0 | 0 | 0 | 0 | 28 | 40 | 160 | 112.71
325.3 | 52.5 | 1 | 1 | 0 | 0 | 75.7 | 0 | 1058.2 | 455.4 | 0 | 1 | 0 | 201.4 | 5.2 | 0 | 0 | 0 | 0 | 0 | 0 | 56 | 40 | 160 | 122.24
960 | 52.5 | 1 | 1 | 0 | 0 | 144 | 0 | 0 | 717 | 300 | 3 | 115 | 163 | 34 | 0 | 0 | 0 | 2 | 0.18 | 13 | 7 | 70.7 | 70.7 | 98.42
768 | 52.5 | 1 | 1 | 0 | 192 | 144 | 0 | 0 | 717 | 300 | 3 | 115 | 163 | 34 | 0 | 0 | 0 | 2 | 0.18 | 13 | 7 | 70.7 | 70.7 | 101.03
576 | 52.5 | 1 | 1 | 0 | 384 | 144 | 0 | 0 | 717 | 300 | 3 | 115 | 163 | 34 | 0 | 0 | 0 | 2 | 0.18 | 13 | 7 | 70.7 | 70.7 | 95.96
384 | 52.5 | 1 | 1 | 0 | 576 | 144 | 0 | 0 | 717 | 300 | 3 | 115 | 163 | 34 | 0 | 0 | 0 | 2 | 0.18 | 13 | 7 | 70.7 | 70.7 | 85.96
192 | 52.5 | 1 | 1 | 0 | 768 | 144 | 0 | 0 | 717 | 300 | 3 | 115 | 163 | 34 | 0 | 0 | 0 | 2 | 0.18 | 13 | 7 | 70.7 | 70.7 | 63.36
960 | 52.5 | 1 | 1 | 0 | 0 | 144 | 0 | 0 | 717 | 300 | 3 | 115 | 163 | 34 | 0 | 0 | 0 | 2 | 0.18 | 13 | 28 | 70.7 | 70.7 | 116.23
768 | 52.5 | 1 | 1 | 0 | 192 | 144 | 0 | 0 | 717 | 300 | 3 | 115 | 163 | 34 | 0 | 0 | 0 | 2 | 0.18 | 13 | 28 | 70.7 | 70.7 | 121.58
576 | 52.5 | 1 | 1 | 0 | 384 | 144 | 0 | 0 | 717 | 300 | 3 | 115 | 163 | 34 | 0 | 0 | 0 | 2 | 0.18 | 13 | 28 | 70.7 | 70.7 | 118.42
384 | 52.5 | 1 | 1 | 0 | 576 | 144 | 0 | 0 | 717 | 300 | 3 | 115 | 163 | 34 | 0 | 0 | 0 | 2 | 0.18 | 13 | 28 | 70.7 | 70.7 | 110.62
192 | 52.5 | 1 | 1 | 0 | 768 | 144 | 0 | 0 | 717 | 300 | 3 | 115 | 163 | 34 | 0 | 0 | 0 | 2 | 0.18 | 13 | 28 | 70.7 | 70.7 | 101.66
960 | 52.5 | 1 | 1 | 0 | 0 | 144 | 0 | 0 | 717 | 300 | 3 | 115 | 163 | 34 | 0 | 0 | 0 | 2 | 0.18 | 13 | 56 | 70.7 | 70.7 | 124.18
768 | 52.5 | 1 | 1 | 0 | 192 | 144 | 0 | 0 | 717 | 300 | 3 | 115 | 163 | 34 | 0 | 0 | 0 | 2 | 0.18 | 13 | 56 | 70.7 | 70.7 | 132.53
576 | 52.5 | 1 | 1 | 0 | 384 | 144 | 0 | 0 | 717 | 300 | 3 | 115 | 163 | 34 | 0 | 0 | 0 | 2 | 0.18 | 13 | 56 | 70.7 | 70.7 | 130.75
384 | 52.5 | 1 | 1 | 0 | 576 | 144 | 0 | 0 | 717 | 300 | 3 | 115 | 163 | 34 | 0 | 0 | 0 | 2 | 0.18 | 13 | 56 | 70.7 | 70.7 | 113.63
192 | 52.5 | 1 | 1 | 0 | 768 | 144 | 0 | 0 | 717 | 300 | 3 | 115 | 163 | 34 | 0 | 0 | 0 | 2 | 0.18 | 13 | 56 | 70.7 | 70.7 | 102.78
960 | 52.5 | 1 | 1 | 0 | 0 | 144 | 0 | 0 | 717 | 300 | 3 | 115 | 163 | 34 | 0 | 0 | 0 | 2 | 0.18 | 13 | 90 | 70.7 | 70.7 | 129.11
768 | 52.5 | 1 | 1 | 0 | 192 | 144 | 0 | 0 | 717 | 300 | 3 | 115 | 163 | 34 | 0 | 0 | 0 | 2 | 0.18 | 13 | 90 | 70.7 | 70.7 | 138.56
576 | 52.5 | 1 | 1 | 0 | 384 | 144 | 0 | 0 | 717 | 300 | 3 | 115 | 163 | 34 | 0 | 0 | 0 | 2 | 0.18 | 13 | 90 | 70.7 | 70.7 | 134.31
384 | 52.5 | 1 | 1 | 0 | 576 | 144 | 0 | 0 | 717 | 300 | 3 | 115 | 163 | 34 | 0 | 0 | 0 | 2 | 0.18 | 13 | 90 | 70.7 | 70.7 | 113.9
192 | 52.5 | 1 | 1 | 0 | 768 | 144 | 0 | 0 | 717 | 300 | 3 | 115 | 163 | 34 | 0 | 0 | 0 | 2 | 0.18 | 13 | 90 | 70.7 | 70.7 | 105.82
946 | 52.5 | 1 | 1 | 166 | 0 | 71 | 0 | 47 | 430 | 430 | 6.3 | 0 | 166 | 15.38 | 0 | 0 | 0 | 0 | 0 | 0 | 3 | 50 | 100 | 120.33
784 | 52.5 | 1 | 1 | 0 | 0 | 157 | 0 | 235 | 412 | 411 | 6.3 | 0 | 171 | 17.05 | 0 | 0 | 0 | 0 | 0 | 0 | 3 | 50 | 100 | 108.25
937 | 52.5 | 1 | 1 | 164 | 0 | 70 | 0 | 47 | 425 | 426 | 6.3 | 0 | 164 | 15.83 | 0 | 0 | 0 | 1 | 0.2 | 13 | 3 | 50 | 100 | 102.84
777 | 52.5 | 1 | 1 | 0 | 0 | 155 | 0 | 233 | 408 | 408 | 6.3 | 0 | 169 | 17.48 | 0 | 0 | 0 | 1 | 0.2 | 13 | 3 | 50 | 100 | 100.33
946 | 52.5 | 1 | 1 | 166 | 0 | 71 | 0 | 47 | 430 | 430 | 6.3 | 0 | 166 | 15.38 | 0 | 0 | 0 | 0 | 0 | 0 | 14 | 50 | 100 | 130.49
784 | 52.5 | 1 | 1 | 0 | 0 | 157 | 0 | 235 | 412 | 411 | 6.3 | 0 | 171 | 17.05 | 0 | 0 | 0 | 0 | 0 | 0 | 14 | 50 | 100 | 123.34
937 | 52.5 | 1 | 1 | 164 | 0 | 70 | 0 | 47 | 425 | 426 | 6.3 | 0 | 164 | 15.83 | 0 | 0 | 0 | 1 | 0.2 | 13 | 14 | 50 | 100 | 117.64
777 | 52.5 | 1 | 1 | 0 | 0 | 155 | 0 | 233 | 408 | 408 | 6.3 | 0 | 169 | 17.48 | 0 | 0 | 0 | 1 | 0.2 | 13 | 14 | 50 | 100 | 110.2
946 | 52.5 | 1 | 1 | 166 | 0 | 71 | 0 | 47 | 430 | 430 | 6.3 | 0 | 166 | 15.38 | 0 | 0 | 0 | 0 | 0 | 0 | 28 | 50 | 100 | 144.42
784 | 52.5 | 1 | 1 | 0 | 0 | 157 | 0 | 235 | 412 | 411 | 6.3 | 0 | 171 | 17.05 | 0 | 0 | 0 | 0 | 0 | 0 | 28 | 50 | 100 | 148.87
937 | 52.5 | 1 | 1 | 164 | 0 | 70 | 0 | 47 | 425 | 426 | 6.3 | 0 | 164 | 15.83 | 0 | 0 | 0 | 1 | 0.2 | 13 | 28 | 50 | 100 | 127.81
777 | 52.5 | 1 | 1 | 0 | 0 | 155 | 0 | 233 | 408 | 408 | 6.3 | 0 | 169 | 17.48 | 0 | 0 | 0 | 1 | 0.2 | 13 | 28 | 50 | 100 | 134.57
946 | 52.5 | 1 | 1 | 166 | 0 | 71 | 0 | 47 | 430 | 430 | 6.3 | 0 | 166 | 15.38 | 0 | 0 | 0 | 0 | 0 | 0 | 90 | 50 | 100 | 159.52
784 | 52.5 | 1 | 1 | 0 | 0 | 157 | 0 | 235 | 412 | 411 | 6.3 | 0 | 171 | 17.05 | 0 | 0 | 0 | 0 | 0 | 0 | 90 | 50 | 100 | 165.7
937 | 52.5 | 1 | 1 | 164 | 0 | 70 | 0 | 47 | 425 | 426 | 6.3 | 0 | 164 | 15.83 | 0 | 0 | 0 | 1 | 0.2 | 13 | 90 | 50 | 100 | 150.14
777 | 52.5 | 1 | 1 | 0 | 0 | 155 | 0 | 233 | 408 | 408 | 6.3 | 0 | 169 | 17.48 | 0 | 0 | 0 | 1 | 0.2 | 13 | 90 | 50 | 100 | 150.82
700 | 52.5 | 2 | 1 | 150 | 0 | 50 | 0 | 0 | 1104 | 0 | 1.25 | 0 | 180 | 30 | 0 | 0 | 0 | 0 | 0.2 | 13 | 28 | 40 | 160 | 106.4 | 9.438860061
700 | 52.5 | 2 | 1 | 150 | 0 | 50 | 0 | 0 | 1104 | 0 | 1.25 | 0 | 180 | 30 | 0 | 0 | 0 | 0.5 | 0.2 | 13 | 28 | 40 | 160 | 116.16 | 12.07585046
700 | 52.5 | 2 | 1 | 150 | 0 | 50 | 0 | 0 | 1104 | 0 | 1.25 | 0 | 180 | 30 | 0 | 0 | 0 | 1 | 0.2 | 13 | 28 | 40 | 160 | 143.77 | 20.55520696
700 | 52.5 | 2 | 1 | 150 | 0 | 50 | 0 | 0 | 1104 | 0 | 1.25 | 0 | 180 | 30 | 0 | 0 | 0 | 1.5 | 0.2 | 13 | 28 | 40 | 160 | 158.92 | 24.7464507
700 | 52.5 | 2 | 1 | 150 | 0 | 50 | 0 | 0 | 1104 | 0 | 1.25 | 0 | 180 | 30 | 0 | 0 | 0 | 2 | 0.2 | 13 | 28 | 40 | 160 | 162.29 | 27.9730267
700 | 52.5 | 2 | 1 | 150 | 0 | 50 | 0 | 0 | 1104 | 0 | 1.25 | 0 | 180 | 30 | 0 | 0 | 0 | 2.5 | 0.2 | 13 | 28 | 40 | 160 | 164.98 | 30.34213236
700 | 52.5 | 2 | 1 | 150 | 0 | 50 | 0 | 0 | 1104 | 0 | 1.25 | 0 | 180 | 30 | 0 | 0 | 0 | 0 | 0.2 | 13 | 7 | 40 | 160 | 95.29
700 | 52.5 | 2 | 1 | 150 | 0 | 50 | 0 | 0 | 1104 | 0 | 1.25 | 0 | 180 | 30 | 0 | 0 | 0 | 0.5 | 0.2 | 13 | 7 | 40 | 160 | 97.64
700 | 52.5 | 2 | 1 | 150 | 0 | 50 | 0 | 0 | 1104 | 0 | 1.25 | 0 | 180 | 30 | 0 | 0 | 0 | 1 | 0.2 | 13 | 7 | 40 | 160 | 100
700 | 52.5 | 2 | 1 | 150 | 0 | 50 | 0 | 0 | 1104 | 0 | 1.25 | 0 | 180 | 30 | 0 | 0 | 0 | 1.5 | 0.2 | 13 | 7 | 40 | 160 | 117.51
700 | 52.5 | 2 | 1 | 150 | 0 | 50 | 0 | 0 | 1104 | 0 | 1.25 | 0 | 180 | 30 | 0 | 0 | 0 | 2 | 0.2 | 13 | 7 | 40 | 160 | 119.53
700 | 52.5 | 2 | 1 | 150 | 0 | 50 | 0 | 0 | 1104 | 0 | 1.25 | 0 | 180 | 30 | 0 | 0 | 0 | 2.5 | 0.2 | 13 | 7 | 40 | 160 | 122.56
700 | 52.5 | 2 | 1 | 150 | 0 | 50 | 0 | 0 | 1104 | 0 | 1.25 | 0 | 180 | 30 | 0 | 0 | 0 | 0 | 0.2 | 13 | 1 | 40 | 160 | 57.91
700 | 52.5 | 2 | 1 | 150 | 0 | 50 | 0 | 0 | 1104 | 0 | 1.25 | 0 | 180 | 30 | 0 | 0 | 0 | 0.5 | 0.2 | 13 | 1 | 40 | 160 | 68.01
700 | 52.5 | 2 | 1 | 150 | 0 | 50 | 0 | 0 | 1104 | 0 | 1.25 | 0 | 180 | 30 | 0 | 0 | 0 | 1 | 0.2 | 13 | 1 | 40 | 160 | 77.1
700 | 52.5 | 2 | 1 | 150 | 0 | 50 | 0 | 0 | 1104 | 0 | 1.25 | 0 | 180 | 30 | 0 | 0 | 0 | 1.5 | 0.2 | 13 | 1 | 40 | 160 | 82.15
700 | 52.5 | 2 | 1 | 150 | 0 | 50 | 0 | 0 | 1104 | 0 | 1.25 | 0 | 180 | 30 | 0 | 0 | 0 | 2 | 0.2 | 13 | 1 | 40 | 160 | 87.54
700 | 52.5 | 2 | 1 | 150 | 0 | 50 | 0 | 0 | 1104 | 0 | 1.25 | 0 | 180 | 30 | 0 | 0 | 0 | 2.5 | 0.2 | 13 | 1 | 40 | 160 | 91.58
680.27 | 42.5 | 1 | 1 | 0 | 0 | 119.73 | 0 | 0 | 1462.59 | 0 | 0.6 | 0 | 160 | 9.59 | 0 | 0 | 0 | 0 | 0 | 0 | 28 | 50 | 50 | 63.25
640 | 42.5 | 1 | 1 | 0 | 0 | 160 | 0 | 0 | 1446.4 | 0 | 0.6 | 0 | 160 | 9.6 | 0 | 0 | 0 | 0 | 0 | 0 | 28 | 50 | 50 | 58.22
600.15 | 42.5 | 1 | 1 | 0 | 0 | 199.85 | 0 | 0 | 1434.36 | 0 | 0.6 | 0 | 160 | 9.6 | 0 | 0 | 0 | 0 | 0 | 0 | 28 | 50 | 50 | 60.78
680.27 | 42.5 | 1 | 1 | 0 | 0 | 119.73 | 0 | 0 | 1503.4 | 0 | 0.6 | 0 | 144 | 9.59 | 0 | 0 | 0 | 0 | 0 | 0 | 28 | 50 | 50 | 69.91
680.27 | 42.5 | 1 | 1 | 0 | 0 | 119.73 | 0 | 0 | 1421.77 | 0 | 0.6 | 0 | 176 | 9.59 | 0 | 0 | 0 | 0 | 0 | 0 | 28 | 50 | 50 | 57.01
680.27 | 42.5 | 1 | 1 | 0 | 0 | 119.73 | 0 | 0 | 1462.59 | 0 | 0.6 | 0 | 160 | 11.22 | 0 | 0 | 0 | 0 | 0 | 0 | 28 | 50 | 50 | 64.64
680.27 | 42.5 | 1 | 1 | 0 | 0 | 119.73 | 0 | 0 | 1469.39 | 0 | 0.6 | 0 | 160 | 8.03 | 0 | 0 | 0 | 0 | 0 | 0 | 28 | 50 | 50 | 60.44
765.31 | 42.5 | 1 | 1 | 0 | 0 | 134.69 | 0 | 0 | 1316.33 | 0 | 0.6 | 0 | 180 | 10.79 | 0 | 0 | 0 | 0 | 0 | 0 | 28 | 50 | 50 | 66.84
720 | 42.5 | 1 | 1 | 0 | 0 | 180 | 0 | 0 | 1303.2 | 0 | 0.6 | 0 | 180 | 10.8 | 0 | 0 | 0 | 0 | 0 | 0 | 28 | 50 | 50 | 69.72
675.17 | 42.5 | 1 | 1 | 0 | 0 | 224.83 | 0 | 0 | 1289.57 | 0 | 0.6 | 0 | 180 | 10.8 | 0 | 0 | 0 | 0 | 0 | 0 | 28 | 50 | 50 | 65
720 | 42.5 | 1 | 1 | 0 | 0 | 180 | 0 | 0 | 1353.6 | 0 | 0.6 | 0 | 162 | 10.8 | 0 | 0 | 0 | 0 | 0 | 0 | 28 | 50 | 50 | 72.91
720 | 42.5 | 1 | 1 | 0 | 0 | 180 | 0 | 0 | 1260 | 0 | 0.6 | 0 | 198 | 10.8 | 0 | 0 | 0 | 0 | 0 | 0 | 28 | 50 | 50 | 64.89
720 | 42.5 | 1 | 1 | 0 | 0 | 180 | 0 | 0 | 1296 | 0 | 0.6 | 0 | 180 | 12.6 | 0 | 0 | 0 | 0 | 0 | 0 | 28 | 50 | 50 | 71.12
720 | 42.5 | 1 | 1 | 0 | 0 | 180 | 0 | 0 | 1310.4 | 0 | 0.6 | 0 | 180 | 9 | 0 | 0 | 0 | 0 | 0 | 0 | 28 | 50 | 50 | 68.66
850.34 | 42.5 | 1 | 1 | 0 | 0 | 149.66 | 0 | 0 | 1173.47 | 0 | 0.6 | 0 | 200 | 11.99 | 0 | 0 | 0 | 0 | 0 | 0 | 28 | 50 | 50 | 72.97
800 | 42.5 | 1 | 1 | 0 | 0 | 200 | 0 | 0 | 1160 | 0 | 0.6 | 0 | 200 | 12 | 0 | 0 | 0 | 0 | 0 | 0 | 28 | 50 | 50 | 73.63
750.19 | 42.5 | 1 | 1 | 0 | 0 | 249.81 | 0 | 0 | 1140.29 | 0 | 0.6 | 0 | 200 | 12 | 0 | 0 | 0 | 0 | 0 | 0 | 28 | 50 | 50 | 68.6
850.34 | 42.5 | 1 | 1 | 0 | 0 | 149.66 | 0 | 0 | 1224.49 | 0 | 0.6 | 0 | 180 | 11.99 | 0 | 0 | 0 | 0 | 0 | 0 | 28 | 50 | 50 | 75.57
850.34 | 42.5 | 1 | 1 | 0 | 0 | 149.66 | 0 | 0 | 1122.45 | 0 | 0.6 | 0 | 220 | 11.99 | 0 | 0 | 0 | 0 | 0 | 0 | 28 | 50 | 50 | 69.63
850.34 | 42.5 | 1 | 1 | 0 | 0 | 149.66 | 0 | 0 | 1173.47 | 0 | 0.6 | 0 | 200 | 14.03 | 0 | 0 | 0 | 0 | 0 | 0 | 28 | 50 | 50 | 74.13
850.34 | 42.5 | 1 | 1 | 0 | 0 | 149.66 | 0 | 0 | 1181.97 | 0 | 0.6 | 0 | 200 | 10.03 | 0 | 0 | 0 | 0 | 0 | 0 | 28 | 50 | 50 | 70.62
680.27 | 42.5 | 1 | 1 | 0 | 0 | 119.73 | 0 | 0 | 1462.59 | 0 | 0.6 | 0 | 160 | 9.59 | 0 | 0 | 0 | 0 | 0 | 0 | 7 | 50 | 50 | 119.55
640 | 42.5 | 1 | 1 | 0 | 0 | 160 | 0 | 0 | 1446.4 | 0 | 0.6 | 0 | 160 | 9.6 | 0 | 0 | 0 | 0 | 0 | 0 | 7 | 50 | 50 | 113.88
600.15 | 42.5 | 1 | 1 | 0 | 0 | 199.85 | 0 | 0 | 1434.36 | 0 | 0.6 | 0 | 160 | 9.6 | 0 | 0 | 0 | 0 | 0 | 0 | 7 | 50 | 50 | 106.64
680.27 | 42.5 | 1 | 1 | 0 | 0 | 119.73 | 0 | 0 | 1503.4 | 0 | 0.6 | 0 | 144 | 9.59 | 0 | 0 | 0 | 0 | 0 | 0 | 7 | 50 | 50 | 124.5
680.27 | 42.5 | 1 | 1 | 0 | 0 | 119.73 | 0 | 0 | 1421.77 | 0 | 0.6 | 0 | 176 | 9.59 | 0 | 0 | 0 | 0 | 0 | 0 | 7 | 50 | 50 | 109.87
680.27 | 42.5 | 1 | 1 | 0 | 0 | 119.73 | 0 | 0 | 1462.59 | 0 | 0.6 | 0 | 160 | 11.22 | 0 | 0 | 0 | 0 | 0 | 0 | 7 | 50 | 50 | 122.37
680.27 | 42.5 | 1 | 1 | 0 | 0 | 119.73 | 0 | 0 | 1469.39 | 0 | 0.6 | 0 | 160 | 8.03 | 0 | 0 | 0 | 0 | 0 | 0 | 7 | 50 | 50 | 112.95
765.31 | 42.5 | 1 | 1 | 0 | 0 | 134.69 | 0 | 0 | 1316.33 | 0 | 0.6 | 0 | 180 | 10.79 | 0 | 0 | 0 | 0 | 0 | 0 | 7 | 50 | 50 | 123.46
720 | 42.5 | 1 | 1 | 0 | 0 | 180 | 0 | 0 | 1303.2 | 0 | 0.6 | 0 | 180 | 10.8 | 0 | 0 | 0 | 0 | 0 | 0 | 7 | 50 | 50 | 125.38
675.17 | 42.5 | 1 | 1 | 0 | 0 | 224.83 | 0 | 0 | 1289.57 | 0 | 0.6 | 0 | 180 | 10.8 | 0 | 0 | 0 | 0 | 0 | 0 | 7 | 50 | 50 | 124.46
720 | 42.5 | 1 | 1 | 0 | 0 | 180 | 0 | 0 | 1353.6 | 0 | 0.6 | 0 | 162 | 10.8 | 0 | 0 | 0 | 0 | 0 | 0 | 7 | 50 | 50 | 129.25
720 | 42.5 | 1 | 1 | 0 | 0 | 180 | 0 | 0 | 1260 | 0 | 0.6 | 0 | 198 | 10.8 | 0 | 0 | 0 | 0 | 0 | 0 | 7 | 50 | 50 | 124.01
720 | 42.5 | 1 | 1 | 0 | 0 | 180 | 0 | 0 | 1296 | 0 | 0.6 | 0 | 180 | 12.6 | 0 | 0 | 0 | 0 | 0 | 0 | 7 | 50 | 50 | 128.85
720 | 42.5 | 1 | 1 | 0 | 0 | 180 | 0 | 0 | 1310.4 | 0 | 0.6 | 0 | 180 | 9 | 0 | 0 | 0 | 0 | 0 | 0 | 7 | 50 | 50 | 127.09
850.34 | 42.5 | 1 | 1 | 0 | 0 | 149.66 | 0 | 0 | 1173.47 | 0 | 0.6 | 0 | 200 | 11.99 | 0 | 0 | 0 | 0 | 0 | 0 | 7 | 50 | 50 | 128.95
800 | 42.5 | 1 | 1 | 0 | 0 | 200 | 0 | 0 | 1160 | 0 | 0.6 | 0 | 200 | 12 | 0 | 0 | 0 | 0 | 0 | 0 | 7 | 50 | 50 | 128.34
750.19 | 42.5 | 1 | 1 | 0 | 0 | 249.81 | 0 | 0 | 1140.29 | 0 | 0.6 | 0 | 200 | 12 | 0 | 0 | 0 | 0 | 0 | 0 | 7 | 50 | 50 | 125.52
850.34 | 42.5 | 1 | 1 | 0 | 0 | 149.66 | 0 | 0 | 1224.49 | 0 | 0.6 | 0 | 180 | 11.99 | 0 | 0 | 0 | 0 | 0 | 0 | 7 | 50 | 50 | 133.99
850.34 | 42.5 | 1 | 1 | 0 | 0 | 149.66 | 0 | 0 | 1122.45 | 0 | 0.6 | 0 | 220 | 11.99 | 0 | 0 | 0 | 0 | 0 | 0 | 7 | 50 | 50 | 123.53
850.34 | 42.5 | 1 | 1 | 0 | 0 | 149.66 | 0 | 0 | 1173.47 | 0 | 0.6 | 0 | 200 | 14.03 | 0 | 0 | 0 | 0 | 0 | 0 | 7 | 50 | 50 | 131.16
850.34 | 42.5 | 1 | 1 | 0 | 0 | 149.66 | 0 | 0 | 1181.97 | 0 | 0.6 | 0 | 200 | 10.03 | 0 | 0 | 0 | 0 | 0 | 0 | 7 | 50 | 50 | 128.35
800 | 42.5 | 1 | 0 | 0 | 0 | 0 | 0 | 0 | 1471.3 | 0 | 2.5 | 0 | 160 | 21.6 | 0 | 0 | 0 | 0 | 0 | 0 | 1 | 50 | 50 | 75.73
796 | 42.5 | 1 | 0 | 0 | 0 | 0 | 4 | 0 | 1461.1 | 0 | 2.5 | 0 | 160 | 25.2 | 0 | 0 | 0 | 0 | 0 | 0 | 1 | 50 | 50 | 62.16
792 | 42.5 | 1 | 0 | 0 | 0 | 0 | 8 | 0 | 1450.8 | 0 | 2.5 | 0 | 160 | 28.8 | 0 | 0 | 0 | 0 | 0 | 0 | 1 | 50 | 50 | 56.52
784 | 42.5 | 1 | 0 | 0 | 0 | 0 | 16 | 0 | 1430.2 | 0 | 2.5 | 0 | 160 | 36 | 0 | 0 | 0 | 0 | 0 | 0 | 1 | 50 | 50 | 55.46
776 | 42.5 | 1 | 0 | 0 | 0 | 0 | 24 | 0 | 1409.7 | 0 | 2.5 | 0 | 160 | 43.2 | 0 | 0 | 0 | 0 | 0 | 0 | 1 | 50 | 50 | 51.49
800 | 42.5 | 1 | 0 | 0 | 0 | 0 | 0 | 0 | 1471.3 | 0 | 2.5 | 0 | 160 | 21.6 | 0 | 0 | 0 | 0 | 0 | 0 | 3 | 50 | 50 | 92.36
796 | 42.5 | 1 | 0 | 0 | 0 | 0 | 4 | 0 | 1461.1 | 0 | 2.5 | 0 | 160 | 25.2 | 0 | 0 | 0 | 0 | 0 | 0 | 3 | 50 | 50 | 87.55
792 | 42.5 | 1 | 0 | 0 | 0 | 0 | 8 | 0 | 1450.8 | 0 | 2.5 | 0 | 160 | 28.8 | 0 | 0 | 0 | 0 | 0 | 0 | 3 | 50 | 50 | 85.67
784 | 42.5 | 1 | 0 | 0 | 0 | 0 | 16 | 0 | 1430.2 | 0 | 2.5 | 0 | 160 | 36 | 0 | 0 | 0 | 0 | 0 | 0 | 3 | 50 | 50 | 80.02
776 | 42.5 | 1 | 0 | 0 | 0 | 0 | 24 | 0 | 1409.7 | 0 | 2.5 | 0 | 160 | 43.2 | 0 | 0 | 0 | 0 | 0 | 0 | 3 | 50 | 50 | 78.13
800 | 42.5 | 1 | 0 | 0 | 0 | 0 | 0 | 0 | 1471.3 | 0 | 2.5 | 0 | 160 | 21.6 | 0 | 0 | 0 | 0 | 0 | 0 | 7 | 50 | 50 | 98.14
796 | 42.5 | 1 | 0 | 0 | 0 | 0 | 4 | 0 | 1461.1 | 0 | 2.5 | 0 | 160 | 25.2 | 0 | 0 | 0 | 0 | 0 | 0 | 7 | 50 | 50 | 99.18
792 | 42.5 | 1 | 0 | 0 | 0 | 0 | 8 | 0 | 1450.8 | 0 | 2.5 | 0 | 160 | 28.8 | 0 | 0 | 0 | 0 | 0 | 0 | 7 | 50 | 50 | 99.58
784 | 42.5 | 1 | 0 | 0 | 0 | 0 | 16 | 0 | 1430.2 | 0 | 2.5 | 0 | 160 | 36 | 0 | 0 | 0 | 0 | 0 | 0 | 7 | 50 | 50 | 99.78
776 | 42.5 | 1 | 0 | 0 | 0 | 0 | 24 | 0 | 1409.7 | 0 | 2.5 | 0 | 160 | 43.2 | 0 | 0 | 0 | 0 | 0 | 0 | 7 | 50 | 50 | 96.64
800 | 42.5 | 1 | 0 | 0 | 0 | 0 | 0 | 0 | 1471.3 | 0 | 2.5 | 0 | 160 | 21.6 | 0 | 0 | 0 | 0 | 0 | 0 | 14 | 50 | 50 | 104.34
796 | 42.5 | 1 | 0 | 0 | 0 | 0 | 4 | 0 | 1461.1 | 0 | 2.5 | 0 | 160 | 25.2 | 0 | 0 | 0 | 0 | 0 | 0 | 14 | 50 | 50 | 105.58
792 | 42.5 | 1 | 0 | 0 | 0 | 0 | 8 | 0 | 1450.8 | 0 | 2.5 | 0 | 160 | 28.8 | 0 | 0 | 0 | 0 | 0 | 0 | 14 | 50 | 50 | 107.45
784 | 42.5 | 1 | 0 | 0 | 0 | 0 | 16 | 0 | 1430.2 | 0 | 2.5 | 0 | 160 | 36 | 0 | 0 | 0 | 0 | 0 | 0 | 14 | 50 | 50 | 109.32
776 | 42.5 | 1 | 0 | 0 | 0 | 0 | 24 | 0 | 1409.7 | 0 | 2.5 | 0 | 160 | 43.2 | 0 | 0 | 0 | 0 | 0 | 0 | 14 | 50 | 50 | 102.84
800 | 42.5 | 1 | 0 | 0 | 0 | 0 | 0 | 0 | 1471.3 | 0 | 2.5 | 0 | 160 | 21.6 | 0 | 0 | 0 | 0 | 0 | 0 | 28 | 50 | 50 | 108.86
796 | 42.5 | 1 | 0 | 0 | 0 | 0 | 4 | 0 | 1461.1 | 0 | 2.5 | 0 | 160 | 25.2 | 0 | 0 | 0 | 0 | 0 | 0 | 28 | 50 | 50 | 110.73
792 | 42.5 | 1 | 0 | 0 | 0 | 0 | 8 | 0 | 1450.8 | 0 | 2.5 | 0 | 160 | 28.8 | 0 | 0 | 0 | 0 | 0 | 0 | 28 | 50 | 50 | 116.98
784 | 42.5 | 1 | 0 | 0 | 0 | 0 | 16 | 0 | 1430.2 | 0 | 2.5 | 0 | 160 | 36 | 0 | 0 | 0 | 0 | 0 | 0 | 28 | 50 | 50 | 120.31
776 | 42.5 | 1 | 0 | 0 | 0 | 0 | 24 | 0 | 1409.7 | 0 | 2.5 | 0 | 160 | 43.2 | 0 | 0 | 0 | 0 | 0 | 0 | 28 | 50 | 50 | 114.04
800 | 42.5 | 1 | 0 | 0 | 0 | 0 | 0 | 0 | 1471.3 | 0 | 2.5 | 0 | 160 | 21.6 | 0 | 0 | 0 | 0 | 0 | 0 | 56 | 50 | 50 | 114.43
796 | 42.5 | 1 | 0 | 0 | 0 | 0 | 4 | 0 | 1461.1 | 0 | 2.5 | 0 | 160 | 25.2 | 0 | 0 | 0 | 0 | 0 | 0 | 56 | 50 | 50 | 116.51
792 | 42.5 | 1 | 0 | 0 | 0 | 0 | 8 | 0 | 1450.8 | 0 | 2.5 | 0 | 160 | 28.8 | 0 | 0 | 0 | 0 | 0 | 0 | 56 | 50 | 50 | 120.26
784 | 42.5 | 1 | 0 | 0 | 0 | 0 | 16 | 0 | 1430.2 | 0 | 2.5 | 0 | 160 | 36 | 0 | 0 | 0 | 0 | 0 | 0 | 56 | 50 | 50 | 123.79
776 | 42.5 | 1 | 0 | 0 | 0 | 0 | 24 | 0 | 1409.7 | 0 | 2.5 | 0 | 160 | 43.2 | 0 | 0 | 0 | 0 | 0 | 0 | 56 | 50 | 50 | 118.36
800 | 42.5 | 1 | 0 | 0 | 0 | 0 | 0 | 0 | 1471.3 | 0 | 2.5 | 0 | 160 | 21.6 | 0 | 0 | 0 | 0 | 0 | 0 | 90 | 50 | 50 | 121.26
796 | 42.5 | 1 | 0 | 0 | 0 | 0 | 4 | 0 | 1461.1 | 0 | 2.5 | 0 | 160 | 25.2 | 0 | 0 | 0 | 0 | 0 | 0 | 90 | 50 | 50 | 123.54
792 | 42.5 | 1 | 0 | 0 | 0 | 0 | 8 | 0 | 1450.8 | 0 | 2.5 | 0 | 160 | 28.8 | 0 | 0 | 0 | 0 | 0 | 0 | 90 | 50 | 50 | 130.63
784 | 42.5 | 1 | 0 | 0 | 0 | 0 | 16 | 0 | 1430.2 | 0 | 2.5 | 0 | 160 | 36 | 0 | 0 | 0 | 0 | 0 | 0 | 90 | 50 | 50 | 134.37
776 | 42.5 | 1 | 0 | 0 | 0 | 0 | 24 | 0 | 1409.7 | 0 | 2.5 | 0 | 160 | 43.2 | 0 | 0 | 0 | 0 | 0 | 0 | 90 | 50 | 50 | 129.15
720 | 42.5 | 1 | 0 | 0 | 0 | 80 | 0 | 0 | 1422.9 | 0 | 2.5 | 0 | 160 | 29.6 | 0 | 0 | 0 | 0 | 0 | 0 | 1 | 50 | 50 | 81.82
716 | 42.5 | 1 | 0 | 0 | 0 | 80 | 4 | 0 | 1411.6 | 0 | 2.5 | 0 | 160 | 33.6 | 0 | 0 | 0 | 0 | 0 | 0 | 1 | 50 | 50 | 77.64
712 | 42.5 | 1 | 0 | 0 | 0 | 80 | 8 | 0 | 1400.3 | 0 | 2.5 | 0 | 160 | 37.6 | 0 | 0 | 0 | 0 | 0 | 0 | 1 | 50 | 50 | 69.12
704 | 42.5 | 1 | 0 | 0 | 0 | 80 | 16 | 0 | 1379.8 | 0 | 2.5 | 0 | 160 | 44.8 | 0 | 0 | 0 | 0 | 0 | 0 | 1 | 50 | 50 | 61.56
696 | 43.5 | 1 | 0 | 0 | 0 | 80 | 24 | 0 | 1359.2 | 0 | 2.5 | 0 | 160 | 52 | 0 | 0 | 0 | 0 | 0 | 0 | 1 | 50 | 50 | 56.42
720 | 42.5 | 1 | 0 | 0 | 0 | 80 | 0 | 0 | 1422.9 | 0 | 2.5 | 0 | 160 | 29.6 | 0 | 0 | 0 | 0 | 0 | 0 | 3 | 50 | 50 | 91.17
716 | 42.5 | 1 | 0 | 0 | 0 | 80 | 4 | 0 | 1411.6 | 0 | 2.5 | 0 | 160 | 33.6 | 0 | 0 | 0 | 0 | 0 | 0 | 3 | 50 | 50 | 88.12
712 | 42.5 | 1 | 0 | 0 | 0 | 80 | 8 | 0 | 1400.3 | 0 | 2.5 | 0 | 160 | 37.6 | 0 | 0 | 0 | 0 | 0 | 0 | 3 | 50 | 50 | 86.19
704 | 42.5 | 1 | 0 | 0 | 0 | 80 | 16 | 0 | 1379.8 | 0 | 2.5 | 0 | 160 | 44.8 | 0 | 0 | 0 | 0 | 0 | 0 | 3 | 50 | 50 | 85.07
696 | 43.5 | 1 | 0 | 0 | 0 | 80 | 24 | 0 | 1359.2 | 0 | 2.5 | 0 | 160 | 52 | 0 | 0 | 0 | 0 | 0 | 0 | 3 | 50 | 50 | 84.11
720 | 42.5 | 1 | 0 | 0 | 0 | 80 | 0 | 0 | 1422.9 | 0 | 2.5 | 0 | 160 | 29.6 | 0 | 0 | 0 | 0 | 0 | 0 | 7 | 50 | 50 | 104.38
716 | 42.5 | 1 | 0 | 0 | 0 | 80 | 4 | 0 | 1411.6 | 0 | 2.5 | 0 | 160 | 33.6 | 0 | 0 | 0 | 0 | 0 | 0 | 7 | 50 | 50 | 105.19
712 | 42.5 | 1 | 0 | 0 | 0 | 80 | 8 | 0 | 1400.3 | 0 | 2.5 | 0 | 160 | 37.6 | 0 | 0 | 0 | 0 | 0 | 0 | 7 | 50 | 50 | 105.99
704 | 42.5 | 1 | 0 | 0 | 0 | 80 | 16 | 0 | 1379.8 | 0 | 2.5 | 0 | 160 | 44.8 | 0 | 0 | 0 | 0 | 0 | 0 | 7 | 50 | 50 | 106.96
696 | 43.5 | 1 | 0 | 0 | 0 | 80 | 24 | 0 | 1359.2 | 0 | 2.5 | 0 | 160 | 52 | 0 | 0 | 0 | 0 | 0 | 0 | 7 | 50 | 50 | 102.14
720 | 42.5 | 1 | 0 | 0 | 0 | 80 | 0 | 0 | 1422.9 | 0 | 2.5 | 0 | 160 | 29.6 | 0 | 0 | 0 | 0 | 0 | 0 | 14 | 50 | 50 | 115.98
716 | 42.5 | 1 | 0 | 0 | 0 | 80 | 4 | 0 | 1411.6 | 0 | 2.5 | 0 | 160 | 33.6 | 0 | 0 | 0 | 0 | 0 | 0 | 14 | 50 | 50 | 118.23
712 | 42.5 | 1 | 0 | 0 | 0 | 80 | 8 | 0 | 1400.3 | 0 | 2.5 | 0 | 160 | 37.6 | 0 | 0 | 0 | 0 | 0 | 0 | 14 | 50 | 50 | 123.06
704 | 42.5 | 1 | 0 | 0 | 0 | 80 | 16 | 0 | 1379.8 | 0 | 2.5 | 0 | 160 | 44.8 | 0 | 0 | 0 | 0 | 0 | 0 | 14 | 50 | 50 | 125.8
696 | 43.5 | 1 | 0 | 0 | 0 | 80 | 24 | 0 | 1359.2 | 0 | 2.5 | 0 | 160 | 52 | 0 | 0 | 0 | 0 | 0 | 0 | 14 | 50 | 50 | 119.21
720 | 42.5 | 1 | 0 | 0 | 0 | 80 | 0 | 0 | 1422.9 | 0 | 2.5 | 0 | 160 | 29.6 | 0 | 0 | 0 | 0 | 0 | 0 | 28 | 50 | 50 | 120.99
716 | 42.5 | 1 | 0 | 0 | 0 | 80 | 4 | 0 | 1411.6 | 0 | 2.5 | 0 | 160 | 33.6 | 0 | 0 | 0 | 0 | 0 | 0 | 28 | 50 | 50 | 125.17
712 | 42.5 | 1 | 0 | 0 | 0 | 80 | 8 | 0 | 1400.3 | 0 | 2.5 | 0 | 160 | 37.6 | 0 | 0 | 0 | 0 | 0 | 0 | 28 | 50 | 50 | 130.16
704 | 42.5 | 1 | 0 | 0 | 0 | 80 | 16 | 0 | 1379.8 | 0 | 2.5 | 0 | 160 | 44.8 | 0 | 0 | 0 | 0 | 0 | 0 | 28 | 50 | 50 | 131.93
696 | 43.5 | 1 | 0 | 0 | 0 | 80 | 24 | 0 | 1359.2 | 0 | 2.5 | 0 | 160 | 52 | 0 | 0 | 0 | 0 | 0 | 0 | 28 | 50 | 50 | 127.43
720 | 42.5 | 1 | 0 | 0 | 0 | 80 | 0 | 0 | 1422.9 | 0 | 2.5 | 0 | 160 | 29.6 | 0 | 0 | 0 | 0 | 0 | 0 | 56 | 50 | 50 | 124.55
716 | 42.5 | 1 | 0 | 0 | 0 | 80 | 4 | 0 | 1411.6 | 0 | 2.5 | 0 | 160 | 33.6 | 0 | 0 | 0 | 0 | 0 | 0 | 56 | 50 | 50 | 128.89
712 | 42.5 | 1 | 0 | 0 | 0 | 80 | 8 | 0 | 1400.3 | 0 | 2.5 | 0 | 160 | 37.6 | 0 | 0 | 0 | 0 | 0 | 0 | 56 | 50 | 50 | 135.17
704 | 42.5 | 1 | 0 | 0 | 0 | 80 | 16 | 0 | 1379.8 | 0 | 2.5 | 0 | 160 | 44.8 | 0 | 0 | 0 | 0 | 0 | 0 | 56 | 50 | 50 | 137.42
696 | 43.5 | 1 | 0 | 0 | 0 | 80 | 24 | 0 | 1359.2 | 0 | 2.5 | 0 | 160 | 52 | 0 | 0 | 0 | 0 | 0 | 0 | 56 | 50 | 50 | 131.64
720 | 42.5 | 1 | 0 | 0 | 0 | 80 | 0 | 0 | 1422.9 | 0 | 2.5 | 0 | 160 | 29.6 | 0 | 0 | 0 | 0 | 0 | 0 | 90 | 50 | 50 | 130.2
716 | 42.5 | 1 | 0 | 0 | 0 | 80 | 4 | 0 | 1411.6 | 0 | 2.5 | 0 | 160 | 33.6 | 0 | 0 | 0 | 0 | 0 | 0 | 90 | 50 | 50 | 133.1
712 | 42.5 | 1 | 0 | 0 | 0 | 80 | 8 | 0 | 1400.3 | 0 | 2.5 | 0 | 160 | 37.6 | 0 | 0 | 0 | 0 | 0 | 0 | 90 | 50 | 50 | 137.6
704 | 42.5 | 1 | 0 | 0 | 0 | 80 | 16 | 0 | 1379.8 | 0 | 2.5 | 0 | 160 | 44.8 | 0 | 0 | 0 | 0 | 0 | 0 | 90 | 50 | 50 | 141.47
696 | 43.5 | 1 | 0 | 0 | 0 | 80 | 24 | 0 | 1359.2 | 0 | 2.5 | 0 | 160 | 52 | 0 | 0 | 0 | 0 | 0 | 0 | 90 | 50 | 50 | 138.42
741 | 52.5 | 1 | 1 | 0 | 0 | 185 | 0 | 0 | 815 | 0 | 0.85 | 259 | 185 | 9 | 0 | 0 | 0 | 2 | 0.2 | 13 | 1 | 50 | 50 | 19.67
741 | 52.5 | 1 | 1 | 0 | 0 | 185 | 0 | 194.25 | 815 | 0 | 0.85 | -1229 | 185 | 9 | 0 | 0 | 0 | 2 | 0.2 | 13 | 1 | 50 | 50 | 24.16
741 | 52.5 | 1 | 1 | 0 | 0 | 185 | 0 | 129.5 | 815 | 0 | 0.85 | 129.5 | 185 | 9 | 0 | 0 | 0 | 2 | 0.2 | 13 | 1 | 50 | 50 | 26.96
741 | 52.5 | 1 | 1 | 0 | 0 | 185 | 0 | 64.75 | 815 | 0 | 0.85 | 194.25 | 185 | 9 | 0 | 0 | 0 | 2 | 0.2 | 13 | 1 | 50 | 50 | 33.82
741 | 52.5 | 1 | 1 | 0 | 0 | 185 | 0 | 259 | 815 | 0 | 0.85 | 0 | 185 | 9 | 0 | 0 | 0 | 2 | 0.2 | 13 | 1 | 50 | 50 | 33.91
741 | 52.5 | 1 | 1 | 0 | 0 | 185 | 0 | 0 | 815 | 0 | 0.85 | 259 | 185 | 9 | 0 | 0 | 0 | 2 | 0.2 | 13 | 3 | 50 | 50 | 85.11
741 | 52.5 | 1 | 1 | 0 | 0 | 185 | 0 | 194.25 | 815 | 0 | 0.85 | -1234 | 185 | 9 | 0 | 0 | 0 | 2 | 0.2 | 13 | 3 | 50 | 50 | 86.55
741 | 52.5 | 1 | 1 | 0 | 0 | 185 | 0 | 129.5 | 815 | 0 | 0.85 | 129.5 | 185 | 9 | 0 | 0 | 0 | 2 | 0.2 | 13 | 3 | 50 | 50 | 77.82
741 | 52.5 | 1 | 1 | 0 | 0 | 185 | 0 | 64.75 | 815 | 0 | 0.85 | 194.25 | 185 | 9 | 0 | 0 | 0 | 2 | 0.2 | 13 | 3 | 50 | 50 | 84.01
741 | 52.5 | 1 | 1 | 0 | 0 | 185 | 0 | 259 | 815 | 0 | 0.85 | 0 | 185 | 9 | 0 | 0 | 0 | 2 | 0.2 | 13 | 3 | 50 | 50 | 82.4
741 | 52.5 | 1 | 1 | 0 | 0 | 185 | 0 | 0 | 815 | 0 | 0.85 | 259 | 185 | 9 | 0 | 0 | 0 | 2 | 0.2 | 13 | 7 | 50 | 50 | 126.14
741 | 52.5 | 1 | 1 | 0 | 0 | 185 | 0 | 194.25 | 815 | 0 | 0.85 | -1239 | 185 | 9 | 0 | 0 | 0 | 2 | 0.2 | 13 | 7 | 50 | 50 | 123.52
741 | 52.5 | 1 | 1 | 0 | 0 | 185 | 0 | 129.5 | 815 | 0 | 0.85 | 129.5 | 185 | 9 | 0 | 0 | 0 | 2 | 0.2 | 13 | 7 | 50 | 50 | 124.62
741 | 52.5 | 1 | 1 | 0 | 0 | 185 | 0 | 64.75 | 815 | 0 | 0.85 | 194.25 | 185 | 9 | 0 | 0 | 0 | 2 | 0.2 | 13 | 7 | 50 | 50 | 116.23
741 | 52.5 | 1 | 1 | 0 | 0 | 185 | 0 | 259 | 815 | 0 | 0.85 | 0 | 185 | 9 | 0 | 0 | 0 | 2 | 0.2 | 13 | 7 | 50 | 50 | 113.6
741 | 52.5 | 1 | 1 | 0 | 0 | 185 | 0 | 0 | 815 | 0 | 0.85 | 259 | 185 | 9 | 0 | 0 | 0 | 2 | 0.2 | 13 | 28 | 50 | 50 | 161.07
741 | 52.5 | 1 | 1 | 0 | 0 | 185 | 0 | 194.25 | 815 | 0 | 0.85 | -1244 | 185 | 9 | 0 | 0 | 0 | 2 | 0.2 | 13 | 28 | 50 | 50 | 148.28
741 | 52.5 | 1 | 1 | 0 | 0 | 185 | 0 | 129.5 | 815 | 0 | 0.85 | 129.5 | 185 | 9 | 0 | 0 | 0 | 2 | 0.2 | 13 | 28 | 50 | 50 | 150.74
741 | 52.5 | 1 | 1 | 0 | 0 | 185 | 0 | 64.75 | 815 | 0 | 0.85 | 194.25 | 185 | 9 | 0 | 0 | 0 | 2 | 0.2 | 13 | 28 | 50 | 50 | 146.75
741 | 52.5 | 1 | 1 | 0 | 0 | 185 | 0 | 259 | 815 | 0 | 0.85 | 0 | 185 | 9 | 0 | 0 | 0 | 2 | 0.2 | 13 | 28 | 50 | 50 | 143.79
741 | 52.5 | 1 | 1 | 0 | 0 | 185 | 0 | 0 | 815 | 0 | 0.85 | 259 | 185 | 9 | 0 | 0 | 0 | 2 | 0.2 | 13 | 91 | 50 | 50 | 156.34
741 | 52.5 | 1 | 1 | 0 | 0 | 185 | 0 | 194.25 | 815 | 0 | 0.85 | -1249 | 185 | 9 | 0 | 0 | 0 | 2 | 0.2 | 13 | 91 | 50 | 50 | 165.92
741 | 52.5 | 1 | 1 | 0 | 0 | 185 | 0 | 129.5 | 815 | 0 | 0.85 | 129.5 | 185 | 9 | 0 | 0 | 0 | 2 | 0.2 | 13 | 91 | 50 | 50 | 160.92
741 | 52.5 | 1 | 1 | 0 | 0 | 185 | 0 | 64.75 | 815 | 0 | 0.85 | 194.25 | 185 | 9 | 0 | 0 | 0 | 2 | 0.2 | 13 | 91 | 50 | 50 | 161.34
741 | 52.5 | 1 | 1 | 0 | 0 | 185 | 0 | 259 | 815 | 0 | 0.85 | 0 | 185 | 9 | 0 | 0 | 0 | 2 | 0.2 | 13 | 91 | 50 | 50 | 164.14
792 | 42.5 | 1 | 1 | 0 | 0 | 264 | 0 | 0 | 1056 | 0 | 2.36 | 0 | 173 | 21.1 | 0 | 0 | 0 | 2 | 0.2 | 13 | 3 | 40 | 80 | 102.87
634 | 42.5 | 1 | 1 | 0 | 159 | 264 | 0 | 0 | 1056 | 0 | 2.36 | 0 | 173 | 21.1 | 0 | 0 | 0 | 2 | 0.2 | 13 | 3 | 40 | 80 | 96.22
475 | 42.5 | 1 | 1 | 0 | 317 | 264 | 0 | 0 | 1056 | 0 | 2.36 | 0 | 173 | 21.1 | 0 | 0 | 0 | 2 | 0.2 | 13 | 3 | 40 | 80 | 102.99
317 | 42.5 | 1 | 1 | 0 | 475 | 264 | 0 | 0 | 1056 | 0 | 2.36 | 0 | 173 | 21.1 | 0 | 0 | 0 | 2 | 0.2 | 13 | 3 | 40 | 80 | 98.02
792 | 42.5 | 1 | 1 | 0 | 0 | 264 | 0 | 0 | 1056 | 0 | 2.36 | 0 | 173 | 21.1 | 0 | 0 | 0 | 2 | 0.2 | 13 | 3 | 40 | 80 | 103.74
634 | 42.5 | 1 | 1 | 159 | 0 | 264 | 0 | 0 | 1056 | 0 | 2.36 | 0 | 173 | 21.1 | 0 | 0 | 0 | 2 | 0.2 | 13 | 3 | 40 | 80 | 88.15
475 | 42.5 | 1 | 1 | 317 | 0 | 264 | 0 | 0 | 1056 | 0 | 2.36 | 0 | 173 | 21.1 | 0 | 0 | 0 | 2 | 0.2 | 13 | 3 | 40 | 80 | 84.3
317 | 42.5 | 1 | 1 | 475 | 0 | 264 | 0 | 0 | 1056 | 0 | 2.36 | 0 | 173 | 21.1 | 0 | 0 | 0 | 2 | 0.2 | 13 | 3 | 40 | 80 | 74.3
792 | 42.5 | 1 | 1 | 0 | 0 | 264 | 0 | 0 | 1056 | 0 | 2.36 | 0 | 173 | 21.1 | 0 | 0 | 0 | 2 | 0.2 | 13 | 7 | 40 | 80 | 124.12
634 | 42.5 | 1 | 1 | 0 | 159 | 264 | 0 | 0 | 1056 | 0 | 2.36 | 0 | 173 | 21.1 | 0 | 0 | 0 | 2 | 0.2 | 13 | 7 | 40 | 80 | 121.94
475 | 42.5 | 1 | 1 | 0 | 317 | 264 | 0 | 0 | 1056 | 0 | 2.36 | 0 | 173 | 21.1 | 0 | 0 | 0 | 2 | 0.2 | 13 | 7 | 40 | 80 | 123.68
317 | 42.5 | 1 | 1 | 0 | 475 | 264 | 0 | 0 | 1056 | 0 | 2.36 | 0 | 173 | 21.1 | 0 | 0 | 0 | 2 | 0.2 | 13 | 7 | 40 | 80 | 120.39
792 | 42.5 | 1 | 1 | 0 | 0 | 264 | 0 | 0 | 1056 | 0 | 2.36 | 0 | 173 | 21.1 | 0 | 0 | 0 | 2 | 0.2 | 13 | 7 | 40 | 80 | 124.43
634 | 42.5 | 1 | 1 | 159 | 0 | 264 | 0 | 0 | 1056 | 0 | 2.36 | 0 | 173 | 21.1 | 0 | 0 | 0 | 2 | 0.2 | 13 | 7 | 40 | 80 | 112.75
475 | 42.5 | 1 | 1 | 317 | 0 | 264 | 0 | 0 | 1056 | 0 | 2.36 | 0 | 173 | 21.1 | 0 | 0 | 0 | 2 | 0.2 | 13 | 7 | 40 | 80 | 106.67
317 | 42.5 | 1 | 1 | 475 | 0 | 264 | 0 | 0 | 1056 | 0 | 2.36 | 0 | 173 | 21.1 | 0 | 0 | 0 | 2 | 0.2 | 13 | 7 | 40 | 80 | 97.22
792 | 42.5 | 1 | 1 | 0 | 0 | 264 | 0 | 0 | 1056 | 0 | 2.36 | 0 | 173 | 21.1 | 0 | 0 | 0 | 2 | 0.2 | 13 | 28 | 40 | 80 | 149.28
634 | 42.5 | 1 | 1 | 0 | 159 | 264 | 0 | 0 | 1056 | 0 | 2.36 | 0 | 173 | 21.1 | 0 | 0 | 0 | 2 | 0.2 | 13 | 28 | 40 | 80 | 142.08
475 | 42.5 | 1 | 1 | 0 | 317 | 264 | 0 | 0 | 1056 | 0 | 2.36 | 0 | 173 | 21.1 | 0 | 0 | 0 | 2 | 0.2 | 13 | 28 | 40 | 80 | 144.37
317 | 42.5 | 1 | 1 | 0 | 475 | 264 | 0 | 0 | 1056 | 0 | 2.36 | 0 | 173 | 21.1 | 0 | 0 | 0 | 2 | 0.2 | 13 | 28 | 40 | 80 | 138.84
792 | 42.5 | 1 | 1 | 0 | 0 | 264 | 0 | 0 | 1056 | 0 | 2.36 | 0 | 173 | 21.1 | 0 | 0 | 0 | 2 | 0.2 | 13 | 28 | 40 | 80 | 150.15
634 | 42.5 | 1 | 1 | 159 | 0 | 264 | 0 | 0 | 1056 | 0 | 2.36 | 0 | 173 | 21.1 | 0 | 0 | 0 | 2 | 0.2 | 13 | 28 | 40 | 80 | 139.03
475 | 42.5 | 1 | 1 | 317 | 0 | 264 | 0 | 0 | 1056 | 0 | 2.36 | 0 | 173 | 21.1 | 0 | 0 | 0 | 2 | 0.2 | 13 | 28 | 40 | 80 | 144.69
317 | 42.5 | 1 | 1 | 475 | 0 | 264 | 0 | 0 | 1056 | 0 | 2.36 | 0 | 173 | 21.1 | 0 | 0 | 0 | 2 | 0.2 | 13 | 28 | 40 | 80 | 146.42
792 | 42.5 | 1 | 1 | 0 | 0 | 264 | 0 | 0 | 1056 | 0 | 2.36 | 0 | 173 | 21.1 | 0 | 0 | 0 | 2 | 0.2 | 13 | 91 | 40 | 80 | 162.71
634 | 42.5 | 1 | 1 | 0 | 159 | 264 | 0 | 0 | 1056 | 0 | 2.36 | 0 | 173 | 21.1 | 0 | 0 | 0 | 2 | 0.2 | 13 | 91 | 40 | 80 | 161.65
475 | 42.5 | 1 | 1 | 0 | 317 | 264 | 0 | 0 | 1056 | 0 | 2.36 | 0 | 173 | 21.1 | 0 | 0 | 0 | 2 | 0.2 | 13 | 91 | 40 | 80 | 162.27
317 | 42.5 | 1 | 1 | 0 | 475 | 264 | 0 | 0 | 1056 | 0 | 2.36 | 0 | 173 | 21.1 | 0 | 0 | 0 | 2 | 0.2 | 13 | 91 | 40 | 80 | 157.3
792 | 42.5 | 1 | 1 | 0 | 0 | 264 | 0 | 0 | 1056 | 0 | 2.36 | 0 | 173 | 21.1 | 0 | 0 | 0 | 2 | 0.2 | 13 | 91 | 40 | 80 | 163.02
634 | 42.5 | 1 | 1 | 159 | 0 | 264 | 0 | 0 | 1056 | 0 | 2.36 | 0 | 173 | 21.1 | 0 | 0 | 0 | 2 | 0.2 | 13 | 91 | 40 | 80 | 155.81
475 | 42.5 | 1 | 1 | 317 | 0 | 264 | 0 | 0 | 1056 | 0 | 2.36 | 0 | 173 | 21.1 | 0 | 0 | 0 | 2 | 0.2 | 13 | 91 | 40 | 80 | 160.35
317 | 42.5 | 1 | 1 | 475 | 0 | 264 | 0 | 0 | 1056 | 0 | 2.36 | 0 | 173 | 21.1 | 0 | 0 | 0 | 2 | 0.2 | 13 | 91 | 40 | 80 | 155.94
450 | 52.5 | 1 | 1 | 0 | 0 | 50 | 0 | 0 | 693.39 | 1298.61 | 20 | 0 | 90 | 18 | 0 | 0 | 0 | 0 | 0 | 0 | 28 | 100 | 100 | 130.63
630 | 52.5 | 1 | 1 | 0 | 0 | 70 | 0 | 0 | 622.05 | 1165.95 | 20 | 0 | 126 | 18 | 0 | 0 | 0 | 0 | 0 | 0 | 28 | 100 | 100 | 134.59
810 | 52.5 | 1 | 1 | 0 | 0 | 90 | 0 | 0 | 535.92 | 1003.08 | 20 | 0 | 162 | 18 | 0 | 0 | 0 | 0 | 0 | 0 | 28 | 100 | 100 | 136.96
450 | 52.5 | 1 | 1 | 0 | 0 | 50 | 0 | 0 | 693.39 | 1298.61 | 20 | 0 | 90 | 18 | 0 | 0 | 0 | 0 | 0 | 0 | 56 | 100 | 100 | 139.08
630 | 52.5 | 1 | 1 | 0 | 0 | 70 | 0 | 0 | 622.05 | 1165.95 | 20 | 0 | 126 | 18 | 0 | 0 | 0 | 0 | 0 | 0 | 56 | 100 | 100 | 146.07
810 | 52.5 | 1 | 1 | 0 | 0 | 90 | 0 | 0 | 535.92 | 1003.08 | 20 | 0 | 162 | 18 | 0 | 0 | 0 | 0 | 0 | 0 | 56 | 100 | 100 | 149.9
450 | 52.5 | 1 | 1 | 0 | 0 | 50 | 0 | 0 | 693.39 | 1298.61 | 20 | 0 | 90 | 18 | 0 | 0 | 0 | 0 | 0 | 0 | 90 | 100 | 100 | 151.35
630 | 52.5 | 1 | 1 | 0 | 0 | 70 | 0 | 0 | 622.05 | 1165.95 | 20 | 0 | 126 | 18 | 0 | 0 | 0 | 0 | 0 | 0 | 90 | 100 | 100 | 160.33
810 | 52.5 | 1 | 1 | 0 | 0 | 90 | 0 | 0 | 535.92 | 1003.08 | 20 | 0 | 162 | 18 | 0 | 0 | 0 | 0 | 0 | 0 | 90 | 100 | 100 | 170.1
450 | 52.5 | 1 | 1 | 0 | 0 | 50 | 0 | 0 | 693.39 | 1298.61 | 20 | 0 | 90 | 18 | 0 | 0 | 0 | 0 | 0 | 0 | 180 | 100 | 100 | 158.48
630 | 52.5 | 1 | 1 | 0 | 0 | 70 | 0 | 0 | 622.05 | 1165.95 | 20 | 0 | 126 | 18 | 0 | 0 | 0 | 0 | 0 | 0 | 180 | 100 | 100 | 167.06
810 | 52.5 | 1 | 1 | 0 | 0 | 90 | 0 | 0 | 535.92 | 1003.08 | 20 | 0 | 162 | 18 | 0 | 0 | 0 | 0 | 0 | 0 | 180 | 100 | 100 | 174.19
450 | 52.5 | 1 | 1 | 0 | 0 | 50 | 0 | 0 | 693.39 | 1298.61 | 20 | 0 | 90 | 18 | 0 | 0 | 0 | 0 | 0 | 0 | 365 | 100 | 100 | 161.12
630 | 52.5 | 1 | 1 | 0 | 0 | 70 | 0 | 0 | 622.05 | 1165.95 | 20 | 0 | 126 | 18 | 0 | 0 | 0 | 0 | 0 | 0 | 365 | 100 | 100 | 169.17
810 | 52.5 | 1 | 1 | 0 | 0 | 90 | 0 | 0 | 535.92 | 1003.08 | 20 | 0 | 162 | 18 | 0 | 0 | 0 | 0 | 0 | 0 | 365 | 100 | 100 | 176.57
810 | 52.5 | 1 | 1 | 0 | 0 | 90 | 0 | 0 | 535.92 | 1003.08 | 20 | 0 | 162 | 18 | 0 | 0 | 0 | 0 | 0 | 0 | 28 | 100 | 100 | 136.99
630 | 52.5 | 1 | 1 | 0 | 14 | 90 | 0 | 0 | 535.92 | 1003.08 | 20 | 0 | 162 | 18 | 0 | 0 | 0 | 0 | 0 | 0 | 28 | 100 | 100 | 123.09
450 | 52.5 | 1 | 1 | 0 | 20 | 90 | 0 | 0 | 535.92 | 1003.08 | 20 | 0 | 162 | 18 | 0 | 0 | 0 | 0 | 0 | 0 | 28 | 100 | 100 | 109.68
810 | 52.5 | 1 | 1 | 0 | 0 | 90 | 0 | 0 | 535.92 | 1003.08 | 20 | 0 | 162 | 18 | 0 | 0 | 0 | 0 | 0 | 0 | 56 | 100 | 100 | 150.3
630 | 52.5 | 1 | 1 | 0 | 14 | 90 | 0 | 0 | 535.92 | 1003.08 | 20 | 0 | 162 | 18 | 0 | 0 | 0 | 0 | 0 | 0 | 56 | 100 | 100 | 141
450 | 52.5 | 1 | 1 | 0 | 20 | 90 | 0 | 0 | 535.92 | 1003.08 | 20 | 0 | 162 | 18 | 0 | 0 | 0 | 0 | 0 | 0 | 56 | 100 | 100 | 133.04
810 | 52.5 | 1 | 1 | 0 | 0 | 90 | 0 | 0 | 535.92 | 1003.08 | 20 | 0 | 162 | 18 | 0 | 0 | 0 | 0 | 0 | 0 | 90 | 100 | 100 | 169.79
630 | 52.5 | 1 | 1 | 0 | 14 | 90 | 0 | 0 | 535.92 | 1003.08 | 20 | 0 | 162 | 18 | 0 | 0 | 0 | 0 | 0 | 0 | 90 | 100 | 100 | 168.6
450 | 52.5 | 1 | 1 | 0 | 20 | 90 | 0 | 0 | 535.92 | 1003.08 | 20 | 0 | 162 | 18 | 0 | 0 | 0 | 0 | 0 | 0 | 90 | 100 | 100 | 138.85
810 | 52.5 | 1 | 1 | 0 | 0 | 90 | 0 | 0 | 535.92 | 1003.08 | 20 | 0 | 162 | 18 | 0 | 0 | 0 | 0 | 0 | 0 | 180 | 100 | 100 | 174.02
630 | 52.5 | 1 | 1 | 0 | 14 | 90 | 0 | 0 | 535.92 | 1003.08 | 20 | 0 | 162 | 18 | 0 | 0 | 0 | 0 | 0 | 0 | 180 | 100 | 100 | 170.05
450 | 52.5 | 1 | 1 | 0 | 20 | 90 | 0 | 0 | 535.92 | 1003.08 | 20 | 0 | 162 | 18 | 0 | 0 | 0 | 0 | 0 | 0 | 180 | 100 | 100 | 142.84
810 | 52.5 | 1 | 1 | 0 | 0 | 90 | 0 | 0 | 535.92 | 1003.08 | 20 | 0 | 162 | 18 | 0 | 0 | 0 | 0 | 0 | 0 | 365 | 100 | 100 | 176.68
630 | 52.5 | 1 | 1 | 0 | 14 | 90 | 0 | 0 | 535.92 | 1003.08 | 20 | 0 | 162 | 18 | 0 | 0 | 0 | 0 | 0 | 0 | 365 | 100 | 100 | 173.92
450 | 52.5 | 1 | 1 | 0 | 20 | 90 | 0 | 0 | 535.92 | 1003.08 | 20 | 0 | 162 | 18 | 0 | 0 | 0 | 0 | 0 | 0 | 365 | 100 | 100 | 147.93
630 | 52.5 | 1 | 1 | 0 | 180 | 90 | 0 | 0 | 535.92 | 1003.08 | 20 | 0 | 126 | 18 | 0 | 0 | 0 | 0 | 0 | 0 | 28 | 100 | 100 | 149.65
630 | 52.5 | 1 | 1 | 0 | 180 | 90 | 0 | 0 | 535.92 | 1003.08 | 20 | 0 | 144 | 18 | 0 | 0 | 0 | 0 | 0 | 0 | 28 | 100 | 100 | 142.44
630 | 52.5 | 1 | 1 | 0 | 180 | 90 | 0 | 0 | 535.92 | 1003.08 | 20 | 0 | 162 | 18 | 0 | 0 | 0 | 0 | 0 | 0 | 28 | 100 | 100 | 123.09
630 | 52.5 | 1 | 1 | 0 | 180 | 90 | 0 | 0 | 535.92 | 1003.08 | 20 | 0 | 126 | 18 | 0 | 0 | 0 | 0 | 0 | 0 | 56 | 100 | 100 | 158.72
630 | 52.5 | 1 | 1 | 0 | 180 | 90 | 0 | 0 | 535.92 | 1003.08 | 20 | 0 | 144 | 18 | 0 | 0 | 0 | 0 | 0 | 0 | 56 | 100 | 100 | 159.99
630 | 52.5 | 1 | 1 | 0 | 180 | 90 | 0 | 0 | 535.92 | 1003.08 | 20 | 0 | 162 | 18 | 0 | 0 | 0 | 0 | 0 | 0 | 56 | 100 | 100 | 141
630 | 52.5 | 1 | 1 | 0 | 180 | 90 | 0 | 0 | 535.92 | 1003.08 | 20 | 0 | 126 | 18 | 0 | 0 | 0 | 0 | 0 | 0 | 90 | 100 | 100 | 167.91
630 | 52.5 | 1 | 1 | 0 | 180 | 90 | 0 | 0 | 535.92 | 1003.08 | 20 | 0 | 144 | 18 | 0 | 0 | 0 | 0 | 0 | 0 | 90 | 100 | 100 | 172.6
630 | 52.5 | 1 | 1 | 0 | 180 | 90 | 0 | 0 | 535.92 | 1003.08 | 20 | 0 | 162 | 18 | 0 | 0 | 0 | 0 | 0 | 0 | 90 | 100 | 100 | 169.04
630 | 52.5 | 1 | 1 | 0 | 180 | 90 | 0 | 0 | 535.92 | 1003.08 | 20 | 0 | 126 | 18 | 0 | 0 | 0 | 0 | 0 | 0 | 180 | 100 | 100 | 168.38
630 | 52.5 | 1 | 1 | 0 | 180 | 90 | 0 | 0 | 535.92 | 1003.08 | 20 | 0 | 144 | 18 | 0 | 0 | 0 | 0 | 0 | 0 | 180 | 100 | 100 | 174.72
630 | 52.5 | 1 | 1 | 0 | 180 | 90 | 0 | 0 | 535.92 | 1003.08 | 20 | 0 | 162 | 18 | 0 | 0 | 0 | 0 | 0 | 0 | 180 | 100 | 100 | 170.46
630 | 52.5 | 1 | 1 | 0 | 180 | 90 | 0 | 0 | 535.92 | 1003.08 | 20 | 0 | 126 | 18 | 0 | 0 | 0 | 0 | 0 | 0 | 365 | 100 | 100 | 168.97
630 | 52.5 | 1 | 1 | 0 | 180 | 90 | 0 | 0 | 535.92 | 1003.08 | 20 | 0 | 144 | 18 | 0 | 0 | 0 | 0 | 0 | 0 | 365 | 100 | 100 | 178.85
630 | 52.5 | 1 | 1 | 0 | 180 | 90 | 0 | 0 | 535.92 | 1003.08 | 20 | 0 | 162 | 18 | 0 | 0 | 0 | 0 | 0 | 0 | 365 | 100 | 100 | 174.34
630 | 52.5 | 1 | 1 | 0 | 180 | 90 | 0 | 0 | 535.92 | 1003.08 | 20 | 0 | 144 | 18 | 0 | 0 | 0 | 0 | 0 | 0 | 28 | 100 | 100 | 142.76
450 | 52.5 | 1 | 1 | 0 | 180 | 90 | 0 | 180 | 535.92 | 1003.08 | 20 | 0 | 144 | 18 | 0 | 0 | 0 | 0 | 0 | 0 | 28 | 100 | 100 | 150.37
270 | 52.5 | 1 | 1 | 0 | 180 | 90 | 0 | 360 | 535.92 | 1003.08 | 20 | 0 | 144 | 18 | 0 | 0 | 0 | 0 | 0 | 0 | 28 | 100 | 100 | 130.37
630 | 52.5 | 1 | 1 | 0 | 180 | 90 | 0 | 0 | 535.92 | 1003.08 | 20 | 0 | 144 | 18 | 0 | 0 | 0 | 0 | 0 | 0 | 56 | 100 | 100 | 159.25
450 | 52.5 | 1 | 1 | 0 | 180 | 90 | 0 | 180 | 535.92 | 1003.08 | 20 | 0 | 144 | 18 | 0 | 0 | 0 | 0 | 0 | 0 | 56 | 100 | 100 | 161.09
270 | 52.5 | 1 | 1 | 0 | 180 | 90 | 0 | 360 | 535.92 | 1003.08 | 20 | 0 | 144 | 18 | 0 | 0 | 0 | 0 | 0 | 0 | 56 | 100 | 100 | 138.89
630 | 52.5 | 1 | 1 | 0 | 180 | 90 | 0 | 0 | 535.92 | 1003.08 | 20 | 0 | 144 | 18 | 0 | 0 | 0 | 0 | 0 | 0 | 90 | 100 | 100 | 171.89
450 | 52.5 | 1 | 1 | 0 | 180 | 90 | 0 | 180 | 535.92 | 1003.08 | 20 | 0 | 144 | 18 | 0 | 0 | 0 | 0 | 0 | 0 | 90 | 100 | 100 | 176.34
270 | 52.5 | 1 | 1 | 0 | 180 | 90 | 0 | 360 | 535.92 | 1003.08 | 20 | 0 | 144 | 18 | 0 | 0 | 0 | 0 | 0 | 0 | 90 | 100 | 100 | 149.74
630 | 52.5 | 1 | 1 | 0 | 180 | 90 | 0 | 0 | 535.92 | 1003.08 | 20 | 0 | 144 | 18 | 0 | 0 | 0 | 0 | 0 | 0 | 180 | 100 | 100 | 174.5
450 | 52.5 | 1 | 1 | 0 | 180 | 90 | 0 | 180 | 535.92 | 1003.08 | 20 | 0 | 144 | 18 | 0 | 0 | 0 | 0 | 0 | 0 | 180 | 100 | 100 | 179.09
270 | 52.5 | 1 | 1 | 0 | 180 | 90 | 0 | 360 | 535.92 | 1003.08 | 20 | 0 | 144 | 18 | 0 | 0 | 0 | 0 | 0 | 0 | 180 | 100 | 100 | 159.91
630 | 52.5 | 1 | 1 | 0 | 180 | 90 | 0 | 0 | 535.92 | 1003.08 | 20 | 0 | 144 | 18 | 0 | 0 | 0 | 0 | 0 | 0 | 365 | 100 | 100 | 178.35
450 | 52.5 | 1 | 1 | 0 | 180 | 90 | 0 | 180 | 535.92 | 1003.08 | 20 | 0 | 144 | 18 | 0 | 0 | 0 | 0 | 0 | 0 | 365 | 100 | 100 | 182.94
270 | 52.5 | 1 | 1 | 0 | 180 | 90 | 0 | 360 | 535.92 | 1003.08 | 20 | 0 | 144 | 18 | 0 | 0 | 0 | 0 | 0 | 0 | 365 | 100 | 100 | 164.72
500 | 42.5 | 1 | 1 | 0 | 0 | 0 | 0 | 0 | 659 | 1162 | 20 | 0 | 140 | 8.5 | 0 | 0 | 0 | 0 | 0 | 0 | 1 | 150 | 150 | 40.5
500 | 42.5 | 1 | 1 | 0 | 0 | 0 | 0 | 0 | 659 | 1162 | 20 | 0 | 140 | 8.5 | 0 | 0 | 0 | 0 | 0 | 0 | 3 | 150 | 150 | 51.2
500 | 42.5 | 1 | 1 | 0 | 0 | 0 | 0 | 0 | 659 | 1162 | 20 | 0 | 140 | 8.5 | 0 | 0 | 0 | 0 | 0 | 0 | 7 | 150 | 150 | 66.8
500 | 42.5 | 1 | 1 | 0 | 0 | 0 | 0 | 0 | 659 | 1162 | 20 | 0 | 140 | 8.5 | 0 | 0 | 0 | 0 | 0 | 0 | 28 | 150 | 150 | 81.1
500 | 42.5 | 1 | 1 | 0 | 0 | 0 | 0 | 0 | 659 | 1162 | 20 | 0 | 140 | 8.5 | 0 | 0 | 0 | 0 | 0 | 0 | 56 | 150 | 150 | 87.9
500 | 42.5 | 1 | 1 | 0 | 0 | 0 | 0 | 0 | 659 | 1162 | 20 | 0 | 140 | 8.5 | 0 | 0 | 0 | 0 | 0 | 0 | 112 | 150 | 150 | 91.2
500 | 42.5 | 1 | 1 | 0 | 0 | 0 | 0 | 0 | 659 | 1162 | 20 | 0 | 140 | 8.5 | 0 | 0 | 0 | 0 | 0 | 0 | 360 | 150 | 150 | 96.3
500 | 42.5 | 1 | 1 | 0 | 0 | 0 | 0 | 0 | 659 | 1162 | 20 | 0 | 140 | 8.5 | 0 | 0 | 0 | 0 | 0 | 0 | 720 | 150 | 150 | 103.7
250 | 42.5 | 1 | 1 | 250 | 0 | 0 | 0 | 0 | 644 | 1135 | 20 | 0 | 140 | 7.5 | 0 | 0 | 0 | 0 | 0 | 0 | 1 | 150 | 150 | 16.8
250 | 42.5 | 1 | 1 | 250 | 0 | 0 | 0 | 0 | 644 | 1135 | 20 | 0 | 140 | 7.5 | 0 | 0 | 0 | 0 | 0 | 0 | 3 | 150 | 150 | 27.6
250 | 42.5 | 1 | 1 | 250 | 0 | 0 | 0 | 0 | 644 | 1135 | 20 | 0 | 140 | 7.5 | 0 | 0 | 0 | 0 | 0 | 0 | 7 | 150 | 150 | 35
250 | 42.5 | 1 | 1 | 250 | 0 | 0 | 0 | 0 | 644 | 1135 | 20 | 0 | 140 | 7.5 | 0 | 0 | 0 | 0 | 0 | 0 | 28 | 150 | 150 | 54.4
250 | 42.5 | 1 | 1 | 250 | 0 | 0 | 0 | 0 | 644 | 1135 | 20 | 0 | 140 | 7.5 | 0 | 0 | 0 | 0 | 0 | 0 | 56 | 150 | 150 | 71.6
250 | 42.5 | 1 | 1 | 250 | 0 | 0 | 0 | 0 | 644 | 1135 | 20 | 0 | 140 | 7.5 | 0 | 0 | 0 | 0 | 0 | 0 | 112 | 150 | 150 | 85.7
250 | 42.5 | 1 | 1 | 250 | 0 | 0 | 0 | 0 | 644 | 1135 | 20 | 0 | 140 | 7.5 | 0 | 0 | 0 | 0 | 0 | 0 | 360 | 150 | 150 | 95.4
250 | 42.5 | 1 | 1 | 250 | 0 | 0 | 0 | 0 | 644 | 1135 | 20 | 0 | 140 | 7.5 | 0 | 0 | 0 | 0 | 0 | 0 | 720 | 150 | 150 | 108.5
230 | 42.5 | 1 | 1 | 250 | 0 | 0 | 20 | 0 | 647 | 1140 | 20 | 0 | 140 | 10 | 0 | 0 | 0 | 0 | 0 | 0 | 1 | 150 | 150 | 30.4
230 | 42.5 | 1 | 1 | 250 | 0 | 0 | 20 | 0 | 647 | 1140 | 20 | 0 | 140 | 10 | 0 | 0 | 0 | 0 | 0 | 0 | 3 | 150 | 150 | 43.9
230 | 42.5 | 1 | 1 | 250 | 0 | 0 | 20 | 0 | 647 | 1140 | 20 | 0 | 140 | 10 | 0 | 0 | 0 | 0 | 0 | 0 | 7 | 150 | 150 | 59
230 | 42.5 | 1 | 1 | 250 | 0 | 0 | 20 | 0 | 647 | 1140 | 20 | 0 | 140 | 10 | 0 | 0 | 0 | 0 | 0 | 0 | 28 | 150 | 150 | 75.8
230 | 42.5 | 1 | 1 | 250 | 0 | 0 | 20 | 0 | 647 | 1140 | 20 | 0 | 140 | 10 | 0 | 0 | 0 | 0 | 0 | 0 | 56 | 150 | 150 | 85
230 | 42.5 | 1 | 1 | 250 | 0 | 0 | 20 | 0 | 647 | 1140 | 20 | 0 | 140 | 10 | 0 | 0 | 0 | 0 | 0 | 0 | 112 | 150 | 150 | 92.2
230 | 42.5 | 1 | 1 | 250 | 0 | 0 | 20 | 0 | 647 | 1140 | 20 | 0 | 140 | 10 | 0 | 0 | 0 | 0 | 0 | 0 | 360 | 150 | 150 | 104.5
230 | 42.5 | 1 | 1 | 250 | 0 | 0 | 20 | 0 | 647 | 1140 | 20 | 0 | 140 | 10 | 0 | 0 | 0 | 0 | 0 | 0 | 720 | 150 | 150 | 115.9
700 | 52.5 | 1 | 0 | 150 | 0 | 50 | 0 | 0 | 1104 | 0 | 1.25 | 0 | 180 | 30 | 0 | 0 | 0 | 0 | 0 | 0 | 28 | 40 | 160 |  | 7.729257642
700 | 52.5 | 1 | 0 | 150 | 0 | 50 | 0 | 0 | 1104 | 0 | 1.25 | 0 | 180 | 30 | 0 | 0 | 0 | 0.5 | 0 | 0 | 28 | 40 | 160 |  | 9.213973799
700 | 52.5 | 1 | 0 | 150 | 0 | 50 | 0 | 0 | 1104 | 0 | 1.25 | 0 | 180 | 30 | 0 | 0 | 0 | 1 | 0 | 0 | 28 | 40 | 160 |  | 14.84716157
700 | 52.5 | 1 | 0 | 150 | 0 | 50 | 0 | 0 | 1104 | 0 | 1.25 | 0 | 180 | 30 | 0 | 0 | 0 | 1.5 | 0 | 0 | 28 | 40 | 160 |  | 17.59825328
700 | 52.5 | 1 | 0 | 150 | 0 | 50 | 0 | 0 | 1104 | 0 | 1.25 | 0 | 180 | 30 | 0 | 0 | 0 | 2 | 0 | 0 | 28 | 40 | 160 |  | 20.91703057
700 | 52.5 | 1 | 0 | 150 | 0 | 50 | 0 | 0 | 1104 | 0 | 1.25 | 0 | 180 | 30 | 0 | 0 | 0 | 2.5 | 0 | 0 | 28 | 40 | 160 |  | 22.66375546
657 | 52.5 | 1 | 1 | 0 | 429.8 | 119.4 | 0 | 0 | 1050 | 0 | 0.3 | 0 | 180.93 | 12.66 | 0 | 0 | 0 | 2 | 0.2 | 13 | 7 | 50 | 200 |  | 18
657 | 52.5 | 1 | 1 | 0 | 429.8 | 119.4 | 0 | 0 | 1050 | 0 | 0.3 | 0 | 180.93 | 12.66 | 0 | 0 | 0 | 2 | 0.2 | 13 | 28 | 50 | 200 |  | 20.2
657 | 52.5 | 1 | 1 | 0 | 429.8 | 119.4 | 0 | 0 | 1050 | 0 | 0.3 | 0 | 180.93 | 12.66 | 0 | 0 | 0 | 2 | 0.2 | 13 | 56 | 50 | 200 |  | 21
657 | 52.5 | 1 | 1 | 0 | 429.8 | 119.4 | 0 | 0 | 1050 | 0 | 0.3 | 0 | 180.93 | 12.66 | 0 | 0 | 0 | 2 | 0.2 | 13 | 91 | 50 | 200 |  | 21.9
670.5 | 52.5 | 1 | 1 | 0 | 0 | 74.5 | 0 | 0 | 500 | 990 | 16 | 0 | 178 | 20 | 0 | 25 | 12 | 0 | 0 | 0 | 28 | 55 | 350 |  | 7.732870729 | 4.3
670.5 | 52.5 | 1 | 1 | 0 | 0 | 74.5 | 0 | 0 | 500 | 990 | 16 | 0 | 178 | 20 | 0.5 | 25 | 12 | 0 | 0 | 0 | 28 | 55 | 350 |  | 7.951377355 | 4.7
670.5 | 52.5 | 1 | 1 | 0 | 0 | 74.5 | 0 | 0 | 500 | 990 | 16 | 0 | 178 | 20 | 1 | 25 | 12 | 0 | 0 | 0 | 28 | 55 | 350 |  | 7.038505231 | 4
670.5 | 52.5 | 1 | 1 | 0 | 0 | 74.5 | 0 | 0 | 500 | 990 | 16 | 0 | 178 | 20 | 1.5 | 25 | 12 | 0 | 0 | 0 | 28 | 55 | 350 |  | 6.529771938 | 3.9
670.5 | 52.5 | 1 | 1 | 0 | 0 | 74.5 | 0 | 0 | 500 | 990 | 16 | 0 | 178 | 20 | 2 | 25 | 12 | 0 | 0 | 0 | 28 | 55 | 350 |  | 5.643835841 | 3.8
670.5 | 52.5 | 1 | 1 | 0 | 0 | 74.5 | 0 | 0 | 500 | 990 | 16 | 0 | 178 | 20 | 0 | 0 | 0 | 0.5 | 1 | 50 | 28 | 55 | 350 |  | 8.367392972 | 4.6
670.5 | 52.5 | 1 | 1 | 0 | 0 | 74.5 | 0 | 0 | 500 | 990 | 16 | 0 | 178 | 20 | 0 | 0 | 0 | 1 | 1 | 50 | 28 | 55 | 350 |  | 9.393914787 | 5.1
670.5 | 52.5 | 1 | 1 | 0 | 0 | 74.5 | 0 | 0 | 500 | 990 | 16 | 0 | 178 | 20 | 0 | 0 | 0 | 1.5 | 1 | 50 | 28 | 55 | 350 |  | 11.12080611 | 5.5
670.5 | 52.5 | 1 | 1 | 0 | 0 | 74.5 | 0 | 0 | 500 | 990 | 16 | 0 | 178 | 20 | 0 | 0 | 0 | 2 | 1 | 50 | 28 | 55 | 350 |  | 9.615407014 | 5.7
670.5 | 52.5 | 1 | 1 | 0 | 0 | 74.5 | 0 | 0 | 500 | 990 | 16 | 0 | 178 | 20 | 0 | 25 | 12 | 0 | 0 | 0 | 56 | 55 | 350 |  | 8.083793682
670.5 | 52.5 | 1 | 1 | 0 | 0 | 74.5 | 0 | 0 | 500 | 990 | 16 | 0 | 178 | 20 | 0.5 | 25 | 12 | 0 | 0 | 0 | 56 | 55 | 350 |  | 8.194523391
670.5 | 52.5 | 1 | 1 | 0 | 0 | 74.5 | 0 | 0 | 500 | 990 | 16 | 0 | 178 | 20 | 1 | 25 | 12 | 0 | 0 | 0 | 56 | 55 | 350 |  | 7.901212695
670.5 | 52.5 | 1 | 1 | 0 | 0 | 74.5 | 0 | 0 | 500 | 990 | 16 | 0 | 178 | 20 | 1.5 | 25 | 12 | 0 | 0 | 0 | 56 | 55 | 350 |  | 12.77965198
670.5 | 52.5 | 1 | 1 | 0 | 0 | 74.5 | 0 | 0 | 500 | 990 | 16 | 0 | 178 | 20 | 2 | 25 | 12 | 0 | 0 | 0 | 56 | 55 | 350 |  | 10.8971157
670.5 | 52.5 | 1 | 1 | 0 | 0 | 74.5 | 0 | 0 | 500 | 990 | 16 | 0 | 178 | 20 | 0 | 0 | 0 | 0.5 | 1 | 50 | 56 | 55 | 350 |  | 8.906868113
670.5 | 52.5 | 1 | 1 | 0 | 0 | 74.5 | 0 | 0 | 500 | 990 | 16 | 0 | 178 | 20 | 0 | 0 | 0 | 1 | 1 | 50 | 56 | 55 | 350 |  | 9.852581848
670.5 | 52.5 | 1 | 1 | 0 | 0 | 74.5 | 0 | 0 | 500 | 990 | 16 | 0 | 178 | 20 | 0 | 0 | 0 | 1.5 | 1 | 50 | 56 | 55 | 350 |  | 13.27644287
670.5 | 52.5 | 1 | 1 | 0 | 0 | 74.5 | 0 | 0 | 500 | 990 | 16 | 0 | 178 | 20 | 0 | 0 | 0 | 2 | 1 | 50 | 56 | 55 | 350 |  | 11.77104377
670.5 | 52.5 | 1 | 1 | 0 | 0 | 74.5 | 0 | 0 | 500 | 990 | 16 | 0 | 178 | 20 | 0 | 25 | 12 | 0 | 0 | 0 | 730 | 55 | 350 |  | 8.380844581
670.5 | 52.5 | 1 | 1 | 0 | 0 | 74.5 | 0 | 0 | 500 | 990 | 16 | 0 | 178 | 20 | 0.5 | 25 | 12 | 0 | 0 | 0 | 730 | 55 | 350 |  | 8.760934559
670.5 | 52.5 | 1 | 1 | 0 | 0 | 74.5 | 0 | 0 | 500 | 990 | 16 | 0 | 178 | 20 | 1 | 25 | 12 | 0 | 0 | 0 | 730 | 55 | 350 |  | 9.949105345
670.5 | 52.5 | 1 | 1 | 0 | 0 | 74.5 | 0 | 0 | 500 | 990 | 16 | 0 | 178 | 20 | 1.5 | 25 | 12 | 0 | 0 | 0 | 730 | 55 | 350 |  | 15.93188893
670.5 | 52.5 | 1 | 1 | 0 | 0 | 74.5 | 0 | 0 | 500 | 990 | 16 | 0 | 178 | 20 | 2 | 25 | 12 | 0 | 0 | 0 | 730 | 55 | 350 |  | 13.75305635
670.5 | 52.5 | 1 | 1 | 0 | 0 | 74.5 | 0 | 0 | 500 | 990 | 16 | 0 | 178 | 20 | 0 | 0 | 0 | 0.5 | 1 | 50 | 730 | 55 | 350 |  | 9.23082223
670.5 | 52.5 | 1 | 1 | 0 | 0 | 74.5 | 0 | 0 | 500 | 990 | 16 | 0 | 178 | 20 | 0 | 0 | 0 | 1 | 1 | 50 | 730 | 55 | 350 |  | 11.9004745
670.5 | 52.5 | 1 | 1 | 0 | 0 | 74.5 | 0 | 0 | 500 | 990 | 16 | 0 | 178 | 20 | 0 | 0 | 0 | 1.5 | 1 | 50 | 730 | 55 | 350 |  | 16.37484057
670.5 | 52.5 | 1 | 1 | 0 | 0 | 74.5 | 0 | 0 | 500 | 990 | 16 | 0 | 178 | 20 | 0 | 0 | 0 | 2 | 1 | 50 | 730 | 55 | 350 |  | 15.13880174
1051 | 52.5 | 1 | 1 | 0 | 0 | 273 | 0 | 0 | 733 | 0 | 0.5 | 0 | 165 | 35 | 0 | 0 | 0 | 17 | 0.2 | 10 | 28 | 50 | 500 |  | 11
657 | 52.5 | 1 | 1 | 0 | 418 | 119 | 0 | 0 | 1013 | 0 | 1 | 0 | 185 | 40 | 0 | 0 | 0 | 2 | 0.2 | 13 | 1 | 100 | 350 |  | 13.3
657 | 52.5 | 1 | 1 | 0 | 418 | 119 | 0 | 0 | 1013 | 0 | 1 | 0 | 185 | 40 | 0 | 0 | 0 | 2 | 0.2 | 13 | 2 | 100 | 350 |  | 14.7
657 | 52.5 | 1 | 1 | 0 | 418 | 119 | 0 | 0 | 1013 | 0 | 1 | 0 | 185 | 40 | 0 | 0 | 0 | 2 | 0.2 | 13 | 3 | 100 | 350 |  | 19.6
657 | 52.5 | 1 | 1 | 0 | 418 | 119 | 0 | 0 | 1013 | 0 | 1 | 0 | 185 | 40 | 0 | 0 | 0 | 2 | 0.2 | 13 | 5 | 100 | 350 |  | 18.5
657 | 52.5 | 1 | 1 | 0 | 418 | 119 | 0 | 0 | 1013 | 0 | 1 | 0 | 185 | 40 | 0 | 0 | 0 | 2 | 0.2 | 13 | 7 | 100 | 350 |  | 20.4
657 | 52.5 | 1 | 1 | 0 | 418 | 119 | 0 | 0 | 1013 | 0 | 1 | 0 | 185 | 40 | 0 | 0 | 0 | 2 | 0.2 | 13 | 14 | 100 | 350 |  | 20.6
657 | 52.5 | 1 | 1 | 0 | 418 | 119 | 0 | 0 | 1013 | 0 | 1 | 0 | 185 | 40 | 0 | 0 | 0 | 2 | 0.2 | 13 | 28 | 100 | 350 |  | 20.7
657 | 52.5 | 1 | 1 | 0 | 418 | 119 | 0 | 0 | 1013 | 0 | 1 | 0 | 185 | 40 | 0 | 0 | 0 | 2 | 0.2 | 13 | 60 | 100 | 350 |  | 20.75
657 | 52.5 | 1 | 1 | 0 | 418 | 119 | 0 | 0 | 1013 | 0 | 1 | 0 | 185 | 40 | 0 | 0 | 0 | 2 | 0.2 | 13 | 120 | 100 | 350 |  | 20.8
657 | 52.5 | 1 | 1 | 0 | 418 | 119 | 0 | 0 | 1013 | 0 | 1 | 0 | 185 | 40 | 0 | 0 | 0 | 2 | 0.2 | 13 | 150 | 100 | 350 |  | 20.85
657 | 52.5 | 1 | 1 | 0 | 418 | 119 | 0 | 0 | 1013 | 0 | 1 | 0 | 185 | 40 | 0 | 0 | 0 | 2 | 0.2 | 13 | 180 | 100 | 350 |  | 20.9
657 | 52.5 | 1 | 1 | 0 | 418 | 119 | 0 | 0 | 1013 | 0 | 1 | 0 | 185 | 40 | 0 | 0 | 0 | 2 | 0.2 | 13 | 360 | 100 | 350 |  | 20.95
946 | 52.5 | 1 | 1 | 166 | 0 | 71 | 0 | 47 | 430 | 430 | 6.3 | 0 | 166 | 15.375 | 0 | 0 | 0 | 0 | 0 | 0 | 3 | 50 | 380 |  | 6.2
784 | 52.5 | 1 | 1 | 0 | 0 | 157 | 0 | 235 | 412 | 411 | 6.3 | 0 | 171 | 17.052 | 0 | 0 | 0 | 0 | 0 | 0 | 3 | 50 | 380 |  | 14.3
937 | 52.5 | 1 | 1 | 164 | 0 | 70 | 0 | 47 | 425 | 426 | 6.3 | 0 | 164 | 15.834 | 0 | 0 | 0 | 1 | 0.2 | 13 | 3 | 50 | 380 |  | 10.1
777 | 52.5 | 1 | 1 | 0 | 0 | 155 | 0 | 233 | 408 | 408 | 6.3 | 0 | 169 | 17.475 | 0 | 0 | 0 | 1 | 0.2 | 13 | 3 | 50 | 380 |  | 10.8
913 | 52.5 | 1 | 1 | 160 | 0 | 68 | 0 | 46 | 415 | 415 | 6.3 | 0 | 157 | 16.2619 | 0 | 0 | 0 | 3 | 0.2 | 13 | 3 | 100 | 457 |  | 22.1
946 | 52.5 | 1 | 1 | 166 | 0 | 71 | 0 | 47 | 430 | 430 | 6.3 | 0 | 166 | 15.375 | 0 | 0 | 0 | 0 | 0 | 0 | 14 | 50 | 380 |  | 6.2
784 | 52.5 | 1 | 1 | 0 | 0 | 157 | 0 | 235 | 412 | 411 | 6.3 | 0 | 171 | 17.052 | 0 | 0 | 0 | 0 | 0 | 0 | 14 | 50 | 380 |  | 14.3
937 | 52.5 | 1 | 1 | 164 | 0 | 70 | 0 | 47 | 425 | 426 | 6.3 | 0 | 164 | 15.834 | 0 | 0 | 0 | 1 | 0.2 | 13 | 14 | 50 | 380 |  | 10.1
777 | 52.5 | 1 | 1 | 0 | 0 | 155 | 0 | 233 | 408 | 408 | 6.3 | 0 | 169 | 17.475 | 0 | 0 | 0 | 1 | 0.2 | 13 | 14 | 50 | 380 |  | 10.8
913 | 52.5 | 1 | 1 | 160 | 0 | 68 | 0 | 46 | 415 | 415 | 6.3 | 0 | 157 | 16.2619 | 0 | 0 | 0 | 3 | 0.2 | 13 | 14 | 100 | 457 |  | 22.1
946 | 52.5 | 1 | 1 | 166 | 0 | 71 | 0 | 47 | 430 | 430 | 6.3 | 0 | 166 | 15.375 | 0 | 0 | 0 | 0 | 0 | 0 | 28 | 50 | 380 |  | 6.2
784 | 52.5 | 1 | 1 | 0 | 0 | 157 | 0 | 235 | 412 | 411 | 6.3 | 0 | 171 | 17.052 | 0 | 0 | 0 | 0 | 0 | 0 | 28 | 50 | 380 |  | 14.3
937 | 52.5 | 1 | 1 | 164 | 0 | 70 | 0 | 47 | 425 | 426 | 6.3 | 0 | 164 | 15.834 | 0 | 0 | 0 | 1 | 0.2 | 13 | 28 | 50 | 380 |  | 10.1
777 | 52.5 | 1 | 1 | 0 | 0 | 155 | 0 | 233 | 408 | 408 | 6.3 | 0 | 169 | 17.475 | 0 | 0 | 0 | 1 | 0.2 | 13 | 28 | 50 | 380 |  | 10.8
913 | 52.5 | 1 | 1 | 160 | 0 | 68 | 0 | 46 | 415 | 415 | 6.3 | 0 | 157 | 16.2619 | 0 | 0 | 0 | 3 | 0.2 | 13 | 28 | 100 | 457 |  | 22.1
946 | 52.5 | 1 | 1 | 166 | 0 | 71 | 0 | 47 | 430 | 430 | 6.3 | 0 | 166 | 15.375 | 0 | 0 | 0 | 0 | 0 | 0 | 90 | 50 | 380 |  | 6.2
784 | 52.5 | 1 | 1 | 0 | 0 | 157 | 0 | 235 | 412 | 411 | 6.3 | 0 | 171 | 17.052 | 0 | 0 | 0 | 0 | 0 | 0 | 90 | 50 | 380 |  | 14.3
937 | 52.5 | 1 | 1 | 164 | 0 | 70 | 0 | 47 | 425 | 426 | 6.3 | 0 | 164 | 15.834 | 0 | 0 | 0 | 1 | 0.2 | 13 | 90 | 50 | 380 |  | 10.1
777 | 52.5 | 1 | 1 | 0 | 0 | 155 | 0 | 233 | 408 | 408 | 6.3 | 0 | 169 | 17.475 | 0 | 0 | 0 | 1 | 0.2 | 13 | 90 | 50 | 380 |  | 10.8
913 | 52.5 | 1 | 1 | 160 | 0 | 68 | 0 | 46 | 415 | 415 | 6.3 | 0 | 157 | 16.2619 | 0 | 0 | 0 | 3 | 0.2 | 13 | 90 | 100 | 457 |  | 22.1
680.2721088 | 42.5 | 1 | 1 | 0 | 0 | 119.7278912 | 0 | 0 | 1462.585034 | 0 | 0.6 | 0 | 160 | 9.591836735 | 0 | 0 | 0 | 0 | 0 | 0 | 28 | 40 | 160 |  | 21.99860258
640 | 42.5 | 1 | 1 | 0 | 0 | 160 | 0 | 0 | 1446.4 | 0 | 0.6 | 0 | 160 | 9.6 | 0 | 0 | 0 | 0 | 0 | 0 | 28 | 40 | 160 |  | 20.78210713
600.1500375 | 42.5 | 1 | 1 | 0 | 0 | 199.8499625 | 0 | 0 | 1434.35859 | 0 | 0.6 | 0 | 160 | 9.6024006 | 0 | 0 | 0 | 0 | 0 | 0 | 28 | 40 | 160 |  | 18.58816359
680.2721088 | 42.5 | 1 | 1 | 0 | 0 | 119.7278912 | 0 | 0 | 1503.401361 | 0 | 0.6 | 0 | 144 | 9.591836735 | 0 | 0 | 0 | 0 | 0 | 0 | 28 | 40 | 160 |  | 23.78378378
680.2721088 | 42.5 | 1 | 1 | 0 | 0 | 119.7278912 | 0 | 0 | 1421.768707 | 0 | 0.6 | 0 | 176 | 9.591836735 | 0 | 0 | 0 | 0 | 0 | 0 | 28 | 40 | 160 |  | 20.2027027
680.2721088 | 42.5 | 1 | 1 | 0 | 0 | 119.7278912 | 0 | 0 | 1462.585034 | 0 | 0.6 | 0 | 160 | 11.2244898 | 0 | 0 | 0 | 0 | 0 | 0 | 28 | 40 | 160 |  | 22.97297297
680.2721088 | 42.5 | 1 | 1 | 0 | 0 | 119.7278912 | 0 | 0 | 1469.387755 | 0 | 0.6 | 0 | 160 | 8.027210884 | 0 | 0 | 0 | 0 | 0 | 0 | 28 | 40 | 160 |  | 20.54054054
765.3061224 | 42.5 | 1 | 1 | 0 | 0 | 134.6938776 | 0 | 0 | 1316.326531 | 0 | 0.6 | 0 | 180 | 10.79081633 | 0 | 0 | 0 | 0 | 0 | 0 | 28 | 40 | 160 |  | 23.3650973
720 | 42.5 | 1 | 1 | 0 | 0 | 180 | 0 | 0 | 1303.2 | 0 | 0.6 | 0 | 180 | 10.8 | 0 | 0 | 0 | 0 | 0 | 0 | 28 | 40 | 160 |  | 24.4092943
675.1687922 | 42.5 | 1 | 1 | 0 | 0 | 224.8312078 | 0 | 0 | 1289.572393 | 0 | 0.6 | 0 | 180 | 10.80270068 | 0 | 0 | 0 | 0 | 0 | 0 | 28 | 40 | 160 |  | 23.31499844
720 | 42.5 | 1 | 1 | 0 | 0 | 180 | 0 | 0 | 1353.6 | 0 | 0.6 | 0 | 162 | 10.8 | 0 | 0 | 0 | 0 | 0 | 0 | 28 | 40 | 160 |  | 25.47297297
720 | 42.5 | 1 | 1 | 0 | 0 | 180 | 0 | 0 | 1260 | 0 | 0.6 | 0 | 198 | 10.8 | 0 | 0 | 0 | 0 | 0 | 0 | 28 | 40 | 160 |  | 23.31081081
720 | 42.5 | 1 | 1 | 0 | 0 | 180 | 0 | 0 | 1296 | 0 | 0.6 | 0 | 180 | 12.6 | 0 | 0 | 0 | 0 | 0 | 0 | 28 | 40 | 160 |  | 25
720 | 42.5 | 1 | 1 | 0 | 0 | 180 | 0 | 0 | 1310.4 | 0 | 0.6 | 0 | 180 | 9 | 0 | 0 | 0 | 0 | 0 | 0 | 28 | 40 | 160 |  | 24.52702703
850.3401361 | 42.5 | 1 | 1 | 0 | 0 | 149.6598639 | 0 | 0 | 1173.469388 | 0 | 0.6 | 0 | 200 | 11.98979592 | 0 | 0 | 0 | 0 | 0 | 0 | 28 | 40 | 160 |  | 25.40354111
800 | 42.5 | 1 | 1 | 0 | 0 | 200 | 0 | 0 | 1160 | 0 | 0.6 | 0 | 200 | 12 | 0 | 0 | 0 | 0 | 0 | 0 | 28 | 40 | 160 |  | 24.55364443
750.1875469 | 42.5 | 1 | 1 | 0 | 0 | 249.8124531 | 0 | 0 | 1140.285071 | 0 | 0.6 | 0 | 200 | 12.00300075 | 0 | 0 | 0 | 0 | 0 | 0 | 28 | 40 | 160 |  | 24.4982681
850.3401361 | 42.5 | 1 | 1 | 0 | 0 | 149.6598639 | 0 | 0 | 1224.489796 | 0 | 0.6 | 0 | 180 | 11.98979592 | 0 | 0 | 0 | 0 | 0 | 0 | 28 | 40 | 160 |  | 26.62162162
850.3401361 | 42.5 | 1 | 1 | 0 | 0 | 149.6598639 | 0 | 0 | 1122.44898 | 0 | 0.6 | 0 | 220 | 11.98979592 | 0 | 0 | 0 | 0 | 0 | 0 | 28 | 40 | 160 |  | 23.64864865
850.3401361 | 42.5 | 1 | 1 | 0 | 0 | 149.6598639 | 0 | 0 | 1173.469388 | 0 | 0.6 | 0 | 200 | 14.03061224 | 0 | 0 | 0 | 0 | 0 | 0 | 28 | 40 | 160 |  | 26.14864865
850.3401361 | 42.5 | 1 | 1 | 0 | 0 | 149.6598639 | 0 | 0 | 1181.972789 | 0 | 0.6 | 0 | 200 | 10.03401361 | 0 | 0 | 0 | 0 | 0 | 0 | 28 | 40 | 160 |  | 25.60810811
800 | 42.5 | 1 | 0 | 0 | 0 | 0 | 0 | 0 | 1471.3 | 0 | 2.5 | 0 | 160 | 21.6 | 0 | 0 | 0 | 0 | 0 | 0 | 90 | 70 | 280 |  | 10.014069
796 | 42.5 | 1 | 0 | 0 | 0 | 0 | 4 | 0 | 1461.1 | 0 | 2.5 | 0 | 160 | 25.2 | 0 | 0 | 0 | 0 | 0 | 0 | 90 | 70 | 280 |  | 10.1272848
792 | 42.5 | 1 | 0 | 0 | 0 | 0 | 8 | 0 | 1450.8 | 0 | 2.5 | 0 | 160 | 28.8 | 0 | 0 | 0 | 0 | 0 | 0 | 90 | 70 | 280 |  | 10.38567563
784 | 42.5 | 1 | 0 | 0 | 0 | 0 | 16 | 0 | 1430.2 | 0 | 2.5 | 0 | 160 | 36 | 0 | 0 | 0 | 0 | 0 | 0 | 90 | 70 | 280 |  | 10.7417267
776 | 42.5 | 1 | 0 | 0 | 0 | 0 | 24 | 0 | 1409.7 | 0 | 2.5 | 0 | 160 | 43.2 | 0 | 0 | 0 | 0 | 0 | 0 | 90 | 70 | 280 |  | 10.54296804
720 | 42.5 | 1 | 0 | 0 | 0 | 80 | 0 | 0 | 1422.9 | 0 | 2.5 | 0 | 160 | 29.6 | 0 | 0 | 0 | 0 | 0 | 0 | 90 | 70 | 280 |  | 10.59481481
716 | 42.5 | 1 | 0 | 0 | 0 | 80 | 4 | 0 | 1411.6 | 0 | 2.5 | 0 | 160 | 33.6 | 0 | 0 | 0 | 0 | 0 | 0 | 90 | 70 | 280 |  | 10.70284035
712 | 42.5 | 1 | 0 | 0 | 0 | 80 | 8 | 0 | 1400.3 | 0 | 2.5 | 0 | 160 | 37.6 | 0 | 0 | 0 | 0 | 0 | 0 | 90 | 70 | 280 |  | 10.88863859
704 | 42.5 | 1 | 0 | 0 | 0 | 80 | 16 | 0 | 1379.8 | 0 | 2.5 | 0 | 160 | 44.8 | 0 | 0 | 0 | 0 | 0 | 0 | 90 | 70 | 280 |  | 11.60247252
696 | 43.5 | 1 | 0 | 0 | 0 | 80 | 24 | 0 | 1359.2 | 0 | 2.5 | 0 | 160 | 52 | 0 | 0 | 0 | 0 | 0 | 0 | 90 | 70 | 280 |  | 11.23260275
634 | 42.5 | 1 | 1 | 0 | 159 | 264 | 0 | 0 | 1056 | 0 | 2.36 | 0 | 173 | 21.1 | 0 | 0 | 0 | 2 | 0.2 | 13 | 3 | 40 | 160 |  | 23.35492323
475 | 42.5 | 1 | 1 | 0 | 317 | 264 | 0 | 0 | 1056 | 0 | 2.36 | 0 | 173 | 21.1 | 0 | 0 | 0 | 2 | 0.2 | 13 | 3 | 40 | 160 |  | 27.36319345
317 | 42.5 | 1 | 1 | 0 | 475 | 264 | 0 | 0 | 1056 | 0 | 2.36 | 0 | 173 | 21.1 | 0 | 0 | 0 | 2 | 0.2 | 13 | 3 | 40 | 160 |  | 22.48106448
634 | 42.5 | 1 | 1 | 159 | 0 | 264 | 0 | 0 | 1056 | 0 | 2.36 | 0 | 173 | 21.1 | 0 | 0 | 0 | 2 | 0.2 | 13 | 3 | 40 | 160 |  | 24.85335098
475 | 42.5 | 1 | 1 | 317 | 0 | 264 | 0 | 0 | 1056 | 0 | 2.36 | 0 | 173 | 21.1 | 0 | 0 | 0 | 2 | 0.2 | 13 | 3 | 40 | 160 |  | 20.63084161
317 | 42.5 | 1 | 1 | 475 | 0 | 264 | 0 | 0 | 1056 | 0 | 2.36 | 0 | 173 | 21.1 | 0 | 0 | 0 | 2 | 0.2 | 13 | 3 | 40 | 160 |  | 16.7808043
634 | 42.5 | 1 | 1 | 0 | 159 | 264 | 0 | 0 | 1056 | 0 | 2.36 | 0 | 173 | 21.1 | 0 | 0 | 0 | 2 | 0.2 | 13 | 7 | 40 | 160 |  | 25.55856704
475 | 42.5 | 1 | 1 | 0 | 317 | 264 | 0 | 0 | 1056 | 0 | 2.36 | 0 | 173 | 21.1 | 0 | 0 | 0 | 2 | 0.2 | 13 | 7 | 40 | 160 |  | 32.45445241
317 | 42.5 | 1 | 1 | 0 | 475 | 264 | 0 | 0 | 1056 | 0 | 2.36 | 0 | 173 | 21.1 | 0 | 0 | 0 | 2 | 0.2 | 13 | 7 | 40 | 160 |  | 23.8488434
634 | 42.5 | 1 | 1 | 159 | 0 | 264 | 0 | 0 | 1056 | 0 | 2.36 | 0 | 173 | 21.1 | 0 | 0 | 0 | 2 | 0.2 | 13 | 7 | 40 | 160 |  | 26.26903992
475 | 42.5 | 1 | 1 | 317 | 0 | 264 | 0 | 0 | 1056 | 0 | 2.36 | 0 | 173 | 21.1 | 0 | 0 | 0 | 2 | 0.2 | 13 | 7 | 40 | 160 |  | 22.19556153
317 | 42.5 | 1 | 1 | 475 | 0 | 264 | 0 | 0 | 1056 | 0 | 2.36 | 0 | 173 | 21.1 | 0 | 0 | 0 | 2 | 0.2 | 13 | 7 | 40 | 160 |  | 18.86723806
634 | 42.5 | 1 | 1 | 0 | 159 | 264 | 0 | 0 | 1056 | 0 | 2.36 | 0 | 173 | 21.1 | 0 | 0 | 0 | 2 | 0.2 | 13 | 28 | 40 | 160 |  | 27.68622313
475 | 42.5 | 1 | 1 | 0 | 317 | 264 | 0 | 0 | 1056 | 0 | 2.36 | 0 | 173 | 21.1 | 0 | 0 | 0 | 2 | 0.2 | 13 | 28 | 40 | 160 |  | 39.40252815
317 | 42.5 | 1 | 1 | 0 | 475 | 264 | 0 | 0 | 1056 | 0 | 2.36 | 0 | 173 | 21.1 | 0 | 0 | 0 | 2 | 0.2 | 13 | 28 | 40 | 160 |  | 25.59647902
634 | 42.5 | 1 | 1 | 159 | 0 | 264 | 0 | 0 | 1056 | 0 | 2.36 | 0 | 173 | 21.1 | 0 | 0 | 0 | 2 | 0.2 | 13 | 28 | 40 | 160 |  | 36.9
475 | 42.5 | 1 | 1 | 317 | 0 | 264 | 0 | 0 | 1056 | 0 | 2.36 | 0 | 173 | 21.1 | 0 | 0 | 0 | 2 | 0.2 | 13 | 28 | 40 | 160 |  | 33.4
317 | 42.5 | 1 | 1 | 475 | 0 | 264 | 0 | 0 | 1056 | 0 | 2.36 | 0 | 173 | 21.1 | 0 | 0 | 0 | 2 | 0.2 | 13 | 28 | 40 | 160 |  | 31.4
792 | 42.5 | 1 | 1 | 0 | 0 | 264 | 0 | 0 | 1056 | 0 | 2.36 | 0 | 173 | 21.1 | 0 | 0 | 0 | 2 | 0.2 | 13 | 91 | 40 | 160 |  | 28.84495394
634 | 42.5 | 1 | 1 | 0 | 159 | 264 | 0 | 0 | 1056 | 0 | 2.36 | 0 | 173 | 21.1 | 0 | 0 | 0 | 2 | 0.2 | 13 | 91 | 40 | 160 |  | 39.76827021
475 | 42.5 | 1 | 1 | 0 | 317 | 264 | 0 | 0 | 1056 | 0 | 2.36 | 0 | 173 | 21.1 | 0 | 0 | 0 | 2 | 0.2 | 13 | 91 | 40 | 160 |  | 41.4969089
317 | 42.5 | 1 | 1 | 0 | 475 | 264 | 0 | 0 | 1056 | 0 | 2.36 | 0 | 173 | 21.1 | 0 | 0 | 0 | 2 | 0.2 | 13 | 91 | 40 | 160 |  | 34.25907881
792 | 42.5 | 1 | 1 | 0 | 0 | 264 | 0 | 0 | 1056 | 0 | 2.36 | 0 | 173 | 21.1 | 0 | 0 | 0 | 2 | 0.2 | 13 | 91 | 40 | 160 |  | 28.77790379
634 | 42.5 | 1 | 1 | 159 | 0 | 264 | 0 | 0 | 1056 | 0 | 2.36 | 0 | 173 | 21.1 | 0 | 0 | 0 | 2 | 0.2 | 13 | 91 | 40 | 160 |  | 38.50409597
475 | 42.5 | 1 | 1 | 317 | 0 | 264 | 0 | 0 | 1056 | 0 | 2.36 | 0 | 173 | 21.1 | 0 | 0 | 0 | 2 | 0.2 | 13 | 91 | 40 | 160 |  | 34.71426945
317 | 42.5 | 1 | 1 | 475 | 0 | 264 | 0 | 0 | 1056 | 0 | 2.36 | 0 | 173 | 21.1 | 0 | 0 | 0 | 2 | 0.2 | 13 | 91 | 40 | 160 |  | 32.35454197
950 | 52.5 | 1 | 0 | 0 | 0 | 255 | 0 | 0 | 873 | 0 | 0.6 | 0 | 189 | 31 | 0 | 0 | 0 | 2.5 | 0.2 | 13 | 28 |  |  |  |  | 6.35 | 2.7249
941.5 | 52.5 | 1 | 0 | 0 | 0 | 255 | 9.5 | 0 | 873 | 0 | 0.6 | 0 | 189 | 31 | 0 | 0 | 0 | 2.5 | 0.2 | 13 | 28 |  |  |  |  | 4.74 | 2.6481
932 | 52.5 | 1 | 0 | 0 | 0 | 255 | 19 | 0 | 873 | 0 | 0.6 | 0 | 189 | 31 | 0 | 0 | 0 | 2.5 | 0.2 | 13 | 28 |  |  |  |  | 4.66 | 2.3856
921.5 | 52.5 | 1 | 0 | 0 | 0 | 255 | 28.5 | 0 | 873 | 0 | 0.6 | 0 | 189 | 31 | 0 | 0 | 0 | 2.5 | 0.2 | 13 | 28 |  |  |  |  | 4.3 | 2.2761
912 | 52.5 | 1 | 0 | 0 | 0 | 255 | 38 | 0 | 873 | 0 | 0.6 | 0 | 189 | 31 | 0 | 0 | 0 | 2.5 | 0.2 | 13 | 28 |  |  |  |  | 4.8 | 2.0276
612.4 | 52.5 | 1 | 0 | 0 | 0 | 0 | 0 | 262.5 | 1168.7 | 58 | 2 | 0 | 201.2 | 45.9 | 0 | 0 | 0 | 0 | 0.2 | 13 | 28 |  |  |  |  | 16.7 | 8
612.4 | 52.5 | 1 | 0 | 0 | 0 | 0 | 0 | 262.5 | 1168.7 | 58 | 2 | 0 | 201.2 | 45.9 | 0.1 | 15 | 8 | 0 | 0.2 | 13 | 28 |  |  |  |  | 16.7 | 7.7025
612.4 | 52.5 | 1 | 0 | 0 | 0 | 0 | 0 | 262.5 | 1168.7 | 58 | 2 | 0 | 201.2 | 45.9 | 0.2 | 15 | 8 | 0 | 0.2 | 13 | 28 |  |  |  |  | 16.8 | 7.41
612.4 | 52.5 | 1 | 0 | 0 | 0 | 0 | 0 | 262.5 | 1168.7 | 58 | 2 | 0 | 201.2 | 45.9 | 0.3 | 15 | 8 | 0 | 0.2 | 13 | 28 |  |  |  |  | 16.8 | 7.1225
612.4 | 52.5 | 1 | 0 | 0 | 0 | 0 | 0 | 262.5 | 1168.7 | 58 | 2 | 0 | 201.2 | 45.9 | 0.4 | 15 | 8 | 0 | 0.2 | 13 | 28 |  |  |  |  | 16.9 | 6.6729
600.2 | 52.5 | 1 | 0 | 0 | 0 | 0 | 12.2 | 262.5 | 1168.7 | 58 | 2 | 0 | 201.2 | 45.9 | 0 | 0 | 0 | 0 | 0.2 | 13 | 28 |  |  |  |  | 16.6 | 6.29
600.2 | 52.5 | 1 | 0 | 0 | 0 | 0 | 12.2 | 262.5 | 1168.7 | 58 | 2 | 0 | 201.2 | 45.9 | 0.1 | 15 | 8 | 0 | 0.2 | 13 | 28 |  |  |  |  | 16.7 | 5.6564
600.2 | 52.5 | 1 | 0 | 0 | 0 | 0 | 12.2 | 262.5 | 1168.7 | 58 | 2 | 0 | 201.2 | 45.9 | 0.2 | 15 | 8 | 0 | 0.2 | 13 | 28 |  |  |  |  | 16.75 | 5.0516
600.2 | 52.5 | 1 | 0 | 0 | 0 | 0 | 12.2 | 262.5 | 1168.7 | 58 | 2 | 0 | 201.2 | 45.9 | 0.3 | 15 | 8 | 0 | 0.2 | 13 | 28 |  |  |  |  | 16.8 | 4.4756
600.2 | 52.5 | 1 | 0 | 0 | 0 | 0 | 12.2 | 262.5 | 1168.7 | 58 | 2 | 0 | 201.2 | 45.9 | 0.4 | 15 | 8 | 0 | 0.2 | 13 | 28 |  |  |  |  | 16.9 | 3.9284
588 | 52.5 | 1 | 0 | 0 | 0 | 0 | 24.4 | 262.5 | 1168.7 | 58 | 2 | 0 | 201.2 | 45.9 | 0 | 0 | 0 | 0 | 0.2 | 13 | 28 |  |  |  |  | 17.4 | 5.25
588 | 52.5 | 1 | 0 | 0 | 0 | 0 | 24.4 | 262.5 | 1168.7 | 58 | 2 | 0 | 201.2 | 45.9 | 0.1 | 15 | 8 | 0 | 0.2 | 13 | 28 |  |  |  |  | 17.44 | 4.8081
588 | 52.5 | 1 | 0 | 0 | 0 | 0 | 24.4 | 262.5 | 1168.7 | 58 | 2 | 0 | 201.2 | 45.9 | 0.2 | 15 | 8 | 0 | 0.2 | 13 | 28 |  |  |  |  | 17.48 | 4.3824
588 | 52.5 | 1 | 0 | 0 | 0 | 0 | 24.4 | 262.5 | 1168.7 | 58 | 2 | 0 | 201.2 | 45.9 | 0.3 | 15 | 8 | 0 | 0.2 | 13 | 28 |  |  |  |  | 17.52 | 3.9729
588 | 52.5 | 1 | 0 | 0 | 0 | 0 | 24.4 | 262.5 | 1168.7 | 58 | 2 | 0 | 201.2 | 45.9 | 0.4 | 15 | 8 | 0 | 0.2 | 13 | 28 |  |  |  |  | 17.66 | 3.5796
612.4 | 52.5 | 1 | 0 | 0 | 0 | 0 | 0 | 262.5 | 1168.7 | 58 | 2 | 0 | 201.2 | 45.9 | 0 | 0 | 0 | 2 | 0.2 | 13 | 28 |  |  |  |  | 17.1 | 3.41
612.4 | 52.5 | 1 | 0 | 0 | 0 | 0 | 0 | 262.5 | 1168.7 | 58 | 2 | 0 | 201.2 | 45.9 | 0.1 | 15 | 8 | 2 | 0.2 | 13 | 28 |  |  |  |  | 17.15 | 3.0804
612.4 | 52.5 | 1 | 0 | 0 | 0 | 0 | 0 | 262.5 | 1168.7 | 58 | 2 | 0 | 201.2 | 45.9 | 0.2 | 15 | 8 | 2 | 0.2 | 13 | 28 |  |  |  |  | 17.2 | 2.7636
612.4 | 52.5 | 1 | 0 | 0 | 0 | 0 | 0 | 262.5 | 1168.7 | 58 | 2 | 0 | 201.2 | 45.9 | 0.3 | 15 | 8 | 2 | 0.2 | 13 | 28 |  |  |  |  | 17.25 | 2.4596
612.4 | 52.5 | 1 | 0 | 0 | 0 | 0 | 0 | 262.5 | 1168.7 | 58 | 2 | 0 | 201.2 | 45.9 | 0.4 | 15 | 8 | 2 | 0.2 | 13 | 28 |  |  |  |  | 17.3 | 2.1684
600.2 | 52.5 | 1 | 0 | 0 | 0 | 0 | 12.2 | 262.5 | 1168.7 | 58 | 2 | 0 | 201.2 | 45.9 | 0 | 0 | 0 | 2 | 0.2 | 13 | 28 |  |  |  |  | 17.2 | 2.24
600.2 | 52.5 | 1 | 0 | 0 | 0 | 0 | 12.2 | 262.5 | 1168.7 | 58 | 2 | 0 | 201.2 | 45.9 | 0.1 | 15 | 8 | 2 | 0.2 | 13 | 28 |  |  |  |  | 17.25 | 1.9241
600.2 | 52.5 | 1 | 0 | 0 | 0 | 0 | 12.2 | 262.5 | 1168.7 | 58 | 2 | 0 | 201.2 | 45.9 | 0.2 | 15 | 8 | 2 | 0.2 | 13 | 28 |  |  |  |  | 17.3 | 1.6244
600.2 | 52.5 | 1 | 0 | 0 | 0 | 0 | 12.2 | 262.5 | 1168.7 | 58 | 2 | 0 | 201.2 | 45.9 | 0.3 | 15 | 8 | 2 | 0.2 | 13 | 28 |  |  |  |  | 17.35 | 1.3409
600.2 | 52.5 | 1 | 0 | 0 | 0 | 0 | 12.2 | 262.5 | 1168.7 | 58 | 2 | 0 | 201.2 | 45.9 | 0.4 | 15 | 8 | 2 | 0.2 | 13 | 28 |  |  |  |  | 17.4 | 1.0736
588 | 52.5 | 1 | 0 | 0 | 0 | 0 | 24.4 | 262.5 | 1168.7 | 58 | 2 | 0 | 201.2 | 45.9 | 0.1 | 15 | 8 | 2 | 0.2 | 13 | 28 |  |  |  |  | 17.2 | 0.69
588 | 52.5 | 1 | 0 | 0 | 0 | 0 | 24.4 | 262.5 | 1168.7 | 58 | 2 | 0 | 201.2 | 45.9 | 0.2 | 15 | 8 | 2 | 0.2 | 13 | 28 |  |  |  |  | 17.25 | 0.21
588 | 52.5 | 1 | 0 | 0 | 0 | 0 | 24.4 | 262.5 | 1168.7 | 58 | 2 | 0 | 201.2 | 45.9 | 0.3 | 15 | 8 | 2 | 0.2 | 13 | 28 |  |  |  |  | 17.3 | 0.1025
588 | 52.5 | 1 | 0 | 0 | 0 | 0 | 24.4 | 262.5 | 1168.7 | 58 | 2 | 0 | 201.2 | 45.9 | 0.4 | 15 | 8 | 2 | 0.2 | 13 | 28 |  |  |  |  | 17.35 | 0.0609
1251.2 | 52.5 | 1 | 1 | 0 | 0 | 291.3 | 0 | 0 | 407.8 | 0 | 1 | 0 | 201.4 | 28.2 | 0 | 0 | 0 | 0 | 0 | 0 | 1 |  |  |  |  | 23.5 | 2.2041
1251.2 | 52.5 | 1 | 1 | 0 | 0 | 291.3 | 0 | 0 | 407.8 | 0 | 1 | 0 | 201.4 | 28.2 | 0 | 0 | 0 | 0 | 0 | 0 | 3 |  |  |  |  | 13.6 | 2.2041
1251.2 | 52.5 | 1 | 1 | 0 | 0 | 291.3 | 0 | 0 | 407.8 | 0 | 1 | 0 | 201.4 | 28.2 | 0 | 0 | 0 | 0 | 0 | 0 | 7 |  |  |  |  | 10.7 | 2.2041
1251.2 | 52.5 | 1 | 1 | 0 | 0 | 291.3 | 0 | 0 | 407.8 | 0 | 1 | 0 | 201.4 | 28.2 | 0 | 0 | 0 | 0 | 0 | 0 | 14 |  |  |  |  | 9 | 2.2041
1251.2 | 52.5 | 1 | 1 | 0 | 0 | 291.3 | 0 | 0 | 407.8 | 0 | 1 | 0 | 201.4 | 28.2 | 0 | 0 | 0 | 0 | 0 | 0 | 28 |  |  |  |  | 7.7 | 2.2041
1251.2 | 52.5 | 1 | 1 | 0 | 0 | 291.3 | 0 | 0 | 407.8 | 0 | 1 | 0 | 201.4 | 28.2 | 0 | 0 | 0 | 0 | 0 | 0 | 56 |  |  |  |  | 6.6 | 2.2041
575.6 | 52.5 | 1 | 1 | 0 | 0 | 134 | 0 | 772.2 | 455.7 | 0 | 1 | 0 | 201.4 | 5.1 | 0 | 0 | 0 | 0 | 0 | 0 | 1 |  |  |  |  | 15.9 | 13.2884
575.6 | 52.5 | 1 | 1 | 0 | 0 | 134 | 0 | 772.2 | 455.7 | 0 | 1 | 0 | 201.4 | 5.1 | 0 | 0 | 0 | 0 | 0 | 0 | 3 |  |  |  |  | 14.3 | 13.2884
575.6 | 52.5 | 1 | 1 | 0 | 0 | 134 | 0 | 772.2 | 455.7 | 0 | 1 | 0 | 201.4 | 5.1 | 0 | 0 | 0 | 0 | 0 | 0 | 7 |  |  |  |  | 12.6 | 13.2884
575.6 | 52.5 | 1 | 1 | 0 | 0 | 134 | 0 | 772.2 | 455.7 | 0 | 1 | 0 | 201.4 | 5.1 | 0 | 0 | 0 | 0 | 0 | 0 | 14 |  |  |  |  | 11.6 | 13.2884
575.6 | 52.5 | 1 | 1 | 0 | 0 | 134 | 0 | 772.2 | 455.7 | 0 | 1 | 0 | 201.4 | 5.1 | 0 | 0 | 0 | 0 | 0 | 0 | 28 |  |  |  |  | 11 | 13.2884
575.6 | 52.5 | 1 | 1 | 0 | 0 | 134 | 0 | 772.2 | 455.7 | 0 | 1 | 0 | 201.4 | 5.1 | 0 | 0 | 0 | 0 | 0 | 0 | 56 |  |  |  |  | 7 | 13.2884
960 | 52.5 | 1 | 1 | 0 | 0 | 144 | 0 | 0 | 717 | 300 | 3 | 115 | 163 | 34 | 0 | 0 | 0 | 2 | 0.18 | 13 | 7 |  |  |  |  | 2.35
768 | 52.5 | 1 | 1 | 0 | 192 | 144 | 0 | 0 | 717 | 300 | 3 | 115 | 163 | 34 | 0 | 0 | 0 | 2 | 0.18 | 13 | 7 |  |  |  |  | 2.69
576 | 52.5 | 1 | 1 | 0 | 384 | 144 | 0 | 0 | 717 | 300 | 3 | 115 | 163 | 34 | 0 | 0 | 0 | 2 | 0.18 | 13 | 7 |  |  |  |  | 2.88
384 | 52.5 | 1 | 1 | 0 | 576 | 144 | 0 | 0 | 717 | 300 | 3 | 115 | 163 | 34 | 0 | 0 | 0 | 2 | 0.18 | 13 | 7 |  |  |  |  | 2.92
192 | 52.5 | 1 | 1 | 0 | 768 | 144 | 0 | 0 | 717 | 300 | 3 | 115 | 163 | 34 | 0 | 0 | 0 | 2 | 0.18 | 13 | 7 |  |  |  |  | 2.92
960 | 52.5 | 1 | 1 | 0 | 0 | 144 | 0 | 0 | 717 | 300 | 3 | 115 | 163 | 34 | 0 | 0 | 0 | 2 | 0.18 | 13 | 28 |  |  |  |  | 2.35
768 | 52.5 | 1 | 1 | 0 | 192 | 144 | 0 | 0 | 717 | 300 | 3 | 115 | 163 | 34 | 0 | 0 | 0 | 2 | 0.18 | 13 | 28 |  |  |  |  | 2.69
576 | 52.5 | 1 | 1 | 0 | 384 | 144 | 0 | 0 | 717 | 300 | 3 | 115 | 163 | 34 | 0 | 0 | 0 | 2 | 0.18 | 13 | 28 |  |  |  |  | 2.88
384 | 52.5 | 1 | 1 | 0 | 576 | 144 | 0 | 0 | 717 | 300 | 3 | 115 | 163 | 34 | 0 | 0 | 0 | 2 | 0.18 | 13 | 28 |  |  |  |  | 2.92
192 | 52.5 | 1 | 1 | 0 | 768 | 144 | 0 | 0 | 717 | 300 | 3 | 115 | 163 | 34 | 0 | 0 | 0 | 2 | 0.18 | 13 | 28 |  |  |  |  | 2.92
960 | 52.5 | 1 | 1 | 0 | 0 | 144 | 0 | 0 | 717 | 300 | 3 | 115 | 163 | 34 | 0 | 0 | 0 | 2 | 0.18 | 13 | 56 |  |  |  |  | 2.35
768 | 52.5 | 1 | 1 | 0 | 192 | 144 | 0 | 0 | 717 | 300 | 3 | 115 | 163 | 34 | 0 | 0 | 0 | 2 | 0.18 | 13 | 56 |  |  |  |  | 2.69
576 | 52.5 | 1 | 1 | 0 | 384 | 144 | 0 | 0 | 717 | 300 | 3 | 115 | 163 | 34 | 0 | 0 | 0 | 2 | 0.18 | 13 | 56 |  |  |  |  | 2.88
384 | 52.5 | 1 | 1 | 0 | 576 | 144 | 0 | 0 | 717 | 300 | 3 | 115 | 163 | 34 | 0 | 0 | 0 | 2 | 0.18 | 13 | 56 |  |  |  |  | 2.92
192 | 52.5 | 1 | 1 | 0 | 768 | 144 | 0 | 0 | 717 | 300 | 3 | 115 | 163 | 34 | 0 | 0 | 0 | 2 | 0.18 | 13 | 56 |  |  |  |  | 2.92
960 | 52.5 | 1 | 1 | 0 | 0 | 144 | 0 | 0 | 717 | 300 | 3 | 115 | 163 | 34 | 0 | 0 | 0 | 2 | 0.18 | 13 | 90 |  |  |  |  | 2.35
768 | 52.5 | 1 | 1 | 0 | 192 | 144 | 0 | 0 | 717 | 300 | 3 | 115 | 163 | 34 | 0 | 0 | 0 | 2 | 0.18 | 13 | 90 |  |  |  |  | 2.69
576 | 52.5 | 1 | 1 | 0 | 384 | 144 | 0 | 0 | 717 | 300 | 3 | 115 | 163 | 34 | 0 | 0 | 0 | 2 | 0.18 | 13 | 90 |  |  |  |  | 2.88
384 | 52.5 | 1 | 1 | 0 | 576 | 144 | 0 | 0 | 717 | 300 | 3 | 115 | 163 | 34 | 0 | 0 | 0 | 2 | 0.18 | 13 | 90 |  |  |  |  | 2.92
192 | 52.5 | 1 | 1 | 0 | 768 | 144 | 0 | 0 | 717 | 300 | 3 | 115 | 163 | 34 | 0 | 0 | 0 | 2 | 0.18 | 13 | 90 |  |  |  |  | 2.92
809 | 42.5 | 1 | 1 | 0 | 0 | 270 | 0 | 0 | 1079 | 0 | 2.36 | 0 | 177 | 21.6 | 0 | 0 | 0 | 0 | 0.2 | 13 | [6 empty] | 3.6225
800 | 42.5 | 1 | 1 | 0 | 0 | 267 | 0 | 0 | 1067 | 0 | 2.36 | 0 | 175 | 21.3 | 0 | 0 | 0 | 1 | 0.2 | 13 | [6 empty] | 2.3489
792 | 42.5 | 1 | 1 | 0 | 0 | 264 | 0 | 0 | 1056 | 0 | 2.36 | 0 | 173 | 21.1 | 0 | 0 | 0 | 2 | 0.2 | 13 | [6 empty] | 1.7556
784 | 42.5 | 1 | 1 | 0 | 0 | 261 | 0 | 0 | 1045 | 0 | 2.36 | 0 | 171 | 20.9 | 0 | 0 | 0 | 3 | 0.2 | 13 | [6 empty] | 1.0164
472 | 42.5 | 1 | 1 | 0 | 315 | 262 | 0 | 0 | 1049 | 0 | 2.36 | 0 | 178 | 21 | 0 | 0 | 0 | 0 | 0 | 0 | [6 empty] | 5.1009
472 | 42.5 | 1 | 1 | 0 | 315 | 262 | 0 | 0 | 1049 | 0 | 2.36 | 0 | 178 | 21 | 0 | 0 | 0 | 2 | 0.2 | 6 | [6 empty] | 4.1984
472 | 42.5 | 1 | 1 | 0 | 315 | 262 | 0 | 0 | 1049 | 0 | 2.36 | 0 | 178 | 21 | 0 | 0 | 0 | 2 | 0.2 | 8 | [6 empty] | 4.5696
472 | 42.5 | 1 | 1 | 0 | 315 | 262 | 0 | 0 | 1049 | 0 | 2.36 | 0 | 178 | 21 | 0 | 0 | 0 | 2 | 0.2 | 10 | [6 empty] | 4.8564
472 | 42.5 | 1 | 1 | 0 | 315 | 262 | 0 | 0 | 1049 | 0 | 2.36 | 0 | 178 | 21 | 0 | 0 | 0 | 2 | 0.2 | 11 | [6 empty] | 4.9049
472 | 42.5 | 1 | 1 | 0 | 315 | 262 | 0 | 0 | 1049 | 0 | 2.36 | 0 | 178 | 21 | 0 | 0 | 0 | 2 | 0.2 | 13 | [6 empty] | 4.1076
594.2 | 52.5 | 1 | 0 | 0 | 0 | 0 | 24.8 | 265.3 | 1282.3 | 0 | 2 | 0 | 176.9 | 44.2 | 0 | 0 | 0 | 2 | 0.2 | 13 | [6 empty] | 7.253296479
594.2 | 52.5 | 1 | 0 | 0 | 0 | 0 | 24.8 | 265.3 | 1282.3 | 0 | 2 | 0 | 176.9 | 44.2 | 0 | 0 | 0 | 2 | 0.19 | 12 | [6 empty] | 7.404106622
594.2 | 52.5 | 1 | 0 | 0 | 0 | 0 | 24.8 | 265.3 | 1282.3 | 0 | 2 | 0 | 176.9 | 44.2 | 0 | 0 | 0 | 2 | 0.18 | 9 | [6 empty] | 7.699524145
594.2 | 52.5 | 1 | 0 | 0 | 0 | 0 | 24.8 | 265.3 | 1282.3 | 0 | 2 | 0 | 176.9 | 44.2 | 0 | 0 | 0 | 2 | 0.17 | 7 | [6 empty] | 7.986086956
594.2 | 52.5 | 1 | 0 | 0 | 0 | 0 | 24.8 | 265.3 | 1282.3 | 0 | 2 | 0 | 176.9 | 44.2 | 0 | 0 | 0 | 2 | 0.16 | 6 | [6 empty] | 6.982064054
800 | 52.5 | 1 | 0 | 0 | 750 | 150 | 0 | 0 | 500 | 0 | 0.18 | 0 | 230 | 25 | 2 | 20 | 18 | 0 | 0 | 0 | [6 empty] | 1.56
700 | 52.5 | 1 | 0 | 150 | 0 | 50 | 0 | 0 | 1104 | 0 | 1.25 | 0 | 180 | 30 | 0 | 0 | 0 | 0 | 0 | 0 | [6 empty] | 9.888745139
700 | 52.5 | 1 | 0 | 150 | 0 | 50 | 0 | 0 | 1104 | 0 | 1.25 | 0 | 180 | 30 | 0 | 0 | 0 | 0.5 | 0 | 0 | [6 empty] | 9.553734418
700 | 52.5 | 1 | 0 | 150 | 0 | 50 | 0 | 0 | 1104 | 0 | 1.25 | 0 | 180 | 30 | 0 | 0 | 0 | 1 | 0 | 0 | [6 empty] | 9.13593352
700 | 52.5 | 1 | 0 | 150 | 0 | 50 | 0 | 0 | 1104 | 0 | 1.25 | 0 | 180 | 30 | 0 | 0 | 0 | 1.5 | 0 | 0 | [6 empty] | 8.938900135
700 | 52.5 | 1 | 0 | 150 | 0 | 50 | 0 | 0 | 1104 | 0 | 1.25 | 0 | 180 | 30 | 0 | 0 | 0 | 2 | 0 | 0 | [6 empty] | 8.611167158
700 | 52.5 | 1 | 0 | 150 | 0 | 50 | 0 | 0 | 1104 | 0 | 1.25 | 0 | 180 | 30 | 0 | 0 | 0 | 2.5 | 0 | 0 | [6 empty] | 7.020797826
657 | 52.5 | 1 | 1 | 0 | 429.8 | 119.4 | 0 | 0 | 1050 | 0 | 0.3 | 0 | 180.93 | 12.66 | 0 | 0 | 0 | 2 | 0.2 | 13 | [6 empty] | 4.38
960 | 42.5 | 2 | 0 | 0 | 0 | 240 | 0 | 0 | 960 | 0 | 0.1 | 0 | 174 | 24 | 0 | 0 | 0 | 8 | 0.18 | 13 | [6 empty] | 0.0404
960 | 42.5 | 2 | 0 | 0 | 0 | 240 | 0 | 0 | 960 | 0 | 0.1 | 0 | 207 | 24 | 0 | 0 | 0 | 8 | 0.18 | 13 | [6 empty] | 0.9321
960 | 42.5 | 2 | 0 | 0 | 0 | 240 | 0 | 0 | 960 | 0 | 0.1 | 0 | 228 | 24 | 0 | 0 | 0 | 8 | 0.18 | 13 | [6 empty] | 0.2996
960 | 42.5 | 2 | 0 | 0 | 0 | 240 | 0 | 0 | 960 | 0 | 0.1 | 0 | 260 | 24 | 0 | 0 | 0 | 8 | 0.18 | 13 | [6 empty] | 0.4641
960 | 42.5 | 2 | 0 | 0 | 0 | 240 | 0 | 0 | 960 | 0 | 0.1 | 0 | 286 | 24 | 0 | 0 | 0 | 8 | 0.18 | 13 | [6 empty] | 0.7161
960 | 52.5 | 1 | 0 | 250 | 0 | 0 | 0 | 0 | 960 | 0 | 1 | 0 | 164 | 28 | 0 | 0 | 0 | 8 | 0.18 | 13 | [6 empty] | 0.21
960 | 52.5 | 1 | 0 | 250 | 0 | 0 | 0 | 0 | 960 | 0 | 1 | 0 | 174 | 28 | 0 | 0 | 0 | 8 | 0.18 | 13 | [6 empty] | 0.44
960 | 52.5 | 1 | 0 | 250 | 0 | 0 | 0 | 0 | 960 | 0 | 1 | 0 | 183 | 28 | 0 | 0 | 0 | 8 | 0.18 | 13 | [6 empty] | 0.69
960 | 52.5 | 1 | 0 | 250 | 0 | 0 | 0 | 0 | 960 | 0 | 1 | 0 | 193 | 28 | 0 | 0 | 0 | 8 | 0.18 | 13 | [6 empty] | 0.96
960 | 52.5 | 1 | 0 | 250 | 0 | 0 | 0 | 0 | 960 | 0 | 1 | 0 | 202 | 28 | 0 | 0 | 0 | 8 | 0.18 | 13 | [6 empty] | 1.25
960 | 52.5 | 1 | 0 | 250 | 0 | 0 | 0 | 0 | 960 | 0 | 1 | 0 | 212 | 28 | 0 | 0 | 0 | 8 | 0.18 | 13 | [6 empty] | 1.56
960 | 52.5 | 1 | 0 | 0 | 0 | 250 | 0 | 0 | 960 | 0 | 1 | 0 | 212 | 28 | 0 | 0 | 0 | 8 | 0.18 | 13 | [6 empty] | 0.21
825.8 | 52.5 | 1 | 1 | 0 | 0 | 192.3 | 0 | 486.2 | 444.4 | 0 | 1 | 0 | 201.4 | 10.5 | 0 | 0 | 0 | 0 | 0 | 0 | [6 empty] | 11.96
325.3 | 52.5 | 1 | 1 | 0 | 0 | 75.7 | 0 | 1058.2 | 455.4 | 0 | 1 | 0 | 201.4 | 5.2 | 0 | 0 | 0 | 0 | 0 | 0 | [6 empty] | 18.7136
700 | 52.5 | 2 | 1 | 150 | 0 | 50 | 0 | 0 | 1104 | 0 | 1.25 | 0 | 180 | 30 | 0 | 0 | 0 | 0 | 0.2 | 13 | [6 empty] | 9.863616
700 | 52.5 | 2 | 1 | 150 | 0 | 50 | 0 | 0 | 1104 | 0 | 1.25 | 0 | 180 | 30 | 0 | 0 | 0 | 0.5 | 0.2 | 13 | [6 empty] | 9.536516
700 | 52.5 | 2 | 1 | 150 | 0 | 50 | 0 | 0 | 1104 | 0 | 1.25 | 0 | 180 | 30 | 0 | 0 | 0 | 1 | 0.2 | 13 | [6 empty] | 9.214416
700 | 52.5 | 2 | 1 | 150 | 0 | 50 | 0 | 0 | 1104 | 0 | 1.25 | 0 | 180 | 30 | 0 | 0 | 0 | 1.5 | 0.2 | 13 | [6 empty] | 8.897316
700 | 52.5 | 2 | 1 | 150 | 0 | 50 | 0 | 0 | 1104 | 0 | 1.25 | 0 | 180 | 30 | 0 | 0 | 0 | 2 | 0.2 | 13 | [6 empty] | 8.585216
700 | 52.5 | 2 | 1 | 150 | 0 | 50 | 0 | 0 | 1104 | 0 | 1.25 | 0 | 180 | 30 | 0 | 0 | 0 | 2.5 | 0.2 | 13 | [6 empty] | 7.0089
792 | 42.5 | 1 | 1 | 0 | 0 | 264 | 0 | 0 | 1056 | 0 | 2.36 | 0 | 173 | 21.1 | 0 | 0 | 0 | 2 | 0.2 | 13 | [6 empty] | 1.560488573
634 | 42.5 | 1 | 1 | 0 | 159 | 264 | 0 | 0 | 1056 | 0 | 2.36 | 0 | 173 | 21.1 | 0 | 0 | 0 | 2 | 0.2 | 13 | [6 empty] | 1.657148861
475 | 42.5 | 1 | 1 | 0 | 317 | 264 | 0 | 0 | 1056 | 0 | 2.36 | 0 | 173 | 21.1 | 0 | 0 | 0 | 2 | 0.2 | 13 | [6 empty] | 1.891038261
317 | 42.5 | 1 | 1 | 0 | 475 | 264 | 0 | 0 | 1056 | 0 | 2.36 | 0 | 173 | 21.1 | 0 | 0 | 0 | 2 | 0.2 | 13 | [6 empty] | 2.239450405
634 | 42.5 | 1 | 1 | 159 | 0 | 264 | 0 | 0 | 1056 | 0 | 2.36 | 0 | 173 | 21.1 | 0 | 0 | 0 | 2 | 0.2 | 13 | [6 empty] | 1.725271697
475 | 42.5 | 1 | 1 | 317 | 0 | 264 | 0 | 0 | 1056 | 0 | 2.36 | 0 | 173 | 21.1 | 0 | 0 | 0 | 2 | 0.2 | 13 | [6 empty] | 1.993692419
317 | 42.5 | 1 | 1 | 475 | 0 | 264 | 0 | 0 | 1056 | 0 | 2.36 | 0 | 173 | 21.1 | 0 | 0 | 0 | 2 | 0.2 | 13 | [6 empty] | 2.348061885
450 | 52.5 | 1 | 1 | 0 | 0 | 50 | 0 | 0 | 693.39 | 1298.61 | 20 | 0 | 90 | 18 | 0 | 0 | 0 | 0 | 0 | 0 | [6 empty] | 0.1
630 | 52.5 | 1 | 1 | 0 | 0 | 70 | 0 | 0 | 622.05 | 1165.95 | 20 | 0 | 126 | 18 | 0 | 0 | 0 | 0 | 0 | 0 | [6 empty] | 1.4025
810 | 52.5 | 1 | 1 | 0 | 0 | 90 | 0 | 0 | 535.92 | 1003.08 | 20 | 0 | 162 | 18 | 0 | 0 | 0 | 0 | 0 | 0 | [6 empty] | 3.730625
810 | 52.5 | 1 | 1 | 0 | 0 | 90 | 0 | 0 | 535.92 | 1003.08 | 20 | 0 | 162 | 18 | 0 | 0 | 0 | 0 | 0 | 0 | [6 empty] | 6.932749769
630 | 52.5 | 1 | 1 | 0 | 14 | 90 | 0 | 0 | 535.92 | 1003.08 | 20 | 0 | 162 | 18 | 0 | 0 | 0 | 0 | 0 | 0 | [6 empty] | 6.829728137
450 | 52.5 | 1 | 1 | 0 | 20 | 90 | 0 | 0 | 535.92 | 1003.08 | 20 | 0 | 162 | 18 | 0 | 0 | 0 | 0 | 0 | 0 | [6 empty] | 4.821816345
630 | 52.5 | 1 | 1 | 0 | 180 | 90 | 0 | 0 | 535.92 | 1003.08 | 20 | 0 | 126 | 18 | 0 | 0 | 0 | 0 | 0 | 0 | [6 empty] | 1.151111111
630 | 52.5 | 1 | 1 | 0 | 180 | 90 | 0 | 0 | 535.92 | 1003.08 | 20 | 0 | 144 | 18 | 0 | 0 | 0 | 0 | 0 | 0 | [6 empty] | 4.137777778
630 | 52.5 | 1 | 1 | 0 | 180 | 90 | 0 | 0 | 535.92 | 1003.08 | 20 | 0 | 162 | 18 | 0 | 0 | 0 | 0 | 0 | 0 | [6 empty] | 6.84
630 | 52.5 | 1 | 1 | 0 | 180 | 90 | 0 | 0 | 535.92 | 1003.08 | 20 | 0 | 144 | 18 | 0 | 0 | 0 | 0 | 0 | 0 | [6 empty] | 3.94502662
450 | 52.5 | 1 | 1 | 0 | 180 | 90 | 0 | 180 | 535.92 | 1003.08 | 20 | 0 | 144 | 18 | 0 | 0 | 0 | 0 | 0 | 0 | [6 empty] | 10.38239031
270 | 52.5 | 1 | 1 | 0 | 180 | 90 | 0 | 360 | 535.92 | 1003.08 | 20 | 0 | 144 | 18 | 0 | 0 | 0 | 0 | 0 | 0 | [6 empty] | 10.7430192